## Sheet1
Plastic Strain | Strain Rate | Stress | Unstandardized Prediction | Error per Row
0 | 0.0002303528 | 395.6033 | 418.4878 | -22.88449
0.0002303528 | 0.0002459161 | 399.4777 | 418.9271 | -19.44937
0.0004762689 | 0.0002614381 | 403.1296 | 419.4153 | -16.28574
0.0007377069 | 0.0002766429 | 406.5559 | 419.9573 | -13.40137
0.00101435 | 0.0002913021 | 409.757 | 420.5559 | -10.79892
0.001305652 | 0.0003053122 | 412.7372 | 421.2115 | -8.474365
0.001610964 | 0.0003186095 | 415.5104 | 421.9231 | -6.412689
0.001929574 | 0.0003310058 | 418.0904 | 422.6918 | -4.60141
0.002260579 | 0.000342399 | 420.4913 | 423.5166 | -3.025269
0.002602978 | 0.0003528418 | 422.7258 | 424.3935 | -1.667633
0.00295582 | 0.0003624076 | 424.8078 | 425.3182 | -0.5103455
0.003318228 | 0.0003711377 | 426.7522 | 426.2873 | 0.4648743
0.003689365 | 0.0003790869 | 428.5692 | 427.2972 | 1.272003
0.004068452 | 0.0003863184 | 430.281 | 428.3445 | 1.936554
0.004454771 | 0.0003928847 | 431.9139 | 429.4259 | 2.488068
0.004847655 | 0.000398763 | 433.4894 | 430.5398 | 2.949615
0.005246418 | 0.0004040319 | 435.0243 | 431.6826 | 3.341705
0.00565045 | 0.000408738 | 436.5278 | 432.8517 | 3.676086
0.006059188 | 0.0004128804 | 438.0017 | 434.0453 | 3.956329
0.006472069 | 0.0004165599 | 439.4437 | 435.26 | 4.183716
0.006888628 | 0.0004198328 | 440.8481 | 436.4932 | 4.354858
0.007308461 | 0.0004226911 | 442.2081 | 437.744 | 4.464111
0.007731152 | 0.0004251843 | 443.5195 | 439.0099 | 4.509644
0.008156337 | 0.0004273175 | 444.7838 | 440.29 | 4.493805
0.008583654 | 0.0004292405 | 446.0046 | 441.5803 | 4.424255
0.009012895 | 0.0004309596 | 447.1854 | 442.8803 | 4.305054
0.009443854 | 0.0004325221 | 448.3318 | 444.1884 | 4.143433
0.009876376 | 0.0004339703 | 449.4431 | 445.5032 | 3.939911
0.01031035 | 0.0004353889 | 450.5165 | 446.8232 | 3.69339
0.01074574 | 0.0004367745 | 451.5514 | 448.148 | 3.403412
0.01118251 | 0.0004381591 | 452.5517 | 449.4772 | 3.074493
0.01162067 | 0.0004395343 | 453.5281 | 450.8109 | 2.717285
0.0120602 | 0.0004408006 | 454.4944 | 452.1506 | 2.343719
0.012501 | 0.0004419507 | 455.4569 | 453.4965 | 1.960449
0.01294295 | 0.0004430725 | 456.4195 | 454.8463 | 1.573242
0.01338603 | 0.0004442019 | 457.3834 | 456.1996 | 1.183807
0.01383023 | 0.0004452884 | 458.3469 | 457.557 | 0.789856
0.01427552 | 0.000446301 | 459.3057 | 458.9192 | 0.3865051
0.01472182 | 0.0004472528 | 460.2571 | 460.2856 | -0.0284729
0.01516907 | 0.0004481372 | 461.2117 | 461.656 | -0.4443359375
0.01561721 | 0.0004489734 | 462.1767 | 463.0301 | -0.8534241
0.01606618 | 0.0004497713 | 463.1504 | 464.4074 | -1.257019
0.01651595 | 0.0004505464 | 464.1309 | 465.7877 | -1.656769
0.0169665 | 0.0004512711487 | 465.1138 | 467.1712 | -2.057373
0.01741777 | 0.0004519978 | 466.0934 | 468.3475 | -2.254028
0.01786977 | 0.0004527579 | 467.0653 | 469.0958 | -2.030487
0.01832253 | 0.0004535194 | 468.0284 | 469.8453 | -1.816986
0.01877605 | 0.0004542894 | 468.9807 | 470.596 | -1.615326
0.01923034 | 0.000455122 | 469.9191 | 471.3469 | -1.427795
0.01968546 | 0.000455978 | 470.8428 | 472.0988 | -1.256042
0.02014144 | 0.0004569009 | 471.7557 | 472.851 | -1.095367
0.02059834 | 0.0004577531 | 472.6576 | 473.606 | -0.9484253
0.02105609 | 0.0004585185 | 473.5437 | 474.3639 | -0.8201294
0.02151461 | 0.000459177 | 474.4109 | 475.1249 | -0.7139282
0.02197378 | 0.0004597194 | 475.2624 | 475.889 | -0.6266174
0.0224335 | 0.0004601373 | 476.1052 | 476.6562 | -0.5509949
0.02289364 | 0.0004604785 | 476.9488 | 477.4254 | -0.4765625
0.02335412 | 0.0004606374 | 477.8022 | 478.1983 | -0.3960876
0.02381476 | 0.0004605905 | 478.6678 | 478.975 | -0.3071899
0.02427535 | 0.000460317 | 479.5425 | 479.7555 | -0.2129517
0.02473566 | 0.0004599421 | 480.4207 | 480.5373 | -0.1165771
0.02519561 | 0.0004596473 | 481.2985 | 481.3171 | -0.0185546875
0.02565525 | 0.0004594096 | 482.1778 | 482.0954 | 0.08242798
0.02611466 | 0.0004592073 | 483.0609 | 482.8727 | 0.1882324
0.02657387 | 0.0004590937 | 483.9499 | 483.6481 | 0.3017883
0.02703296 | 0.0004591132 | 484.845 | 484.4211 | 0.4238892
0.02749208 | 0.0004592897 | 485.744 | 485.1913 | 0.5526733
0.02795137 | 0.0004596235 | 486.6427 | 485.9593 | 0.6833801
0.02841099 | 0.0004600694 | 487.5372 | 486.7258 | 0.8114624
0.02887106 | 0.0004605909 | 488.4209 | 487.4918 | 0.9290771
0.02933165 | 0.0004611056 | 489.2897 | 488.2588 | 1.030914
0.02979276 | 0.0004615276 | 490.1427 | 489.0282 | 1.114471
0.03025428 | 0.000461935 | 490.9833 | 489.7986 | 1.184662
0.03071622 | 0.0004623628 | 491.8139 | 490.5694 | 1.244446
0.03117858 | 0.0004627725 | 492.6343 | 491.3411 | 1.293182
0.03164136 | 0.0004631105 | 493.4474 | 492.1148 | 1.332642
0.03210447 | 0.000463373 | 494.2591 | 492.8904 | 1.368683
0.03256784 | 0.0004635378 | 495.069 | 493.6681 | 1.40097
0.03303138 | 0.0004636251 | 495.8777 | 494.4473 | 1.43042
0.033495 | 0.0004636894 | 496.6902 | 495.2271 | 1.463104
0.03395869 | 0.0004638116 | 497.51 | 496.006 | 1.503998
0.0344225 | 0.0004639995 | 498.3416 | 496.7841 | 1.557526
0.0348865 | 0.0004642674 | 499.185 | 497.561 | 1.623932
0.03535077 | 0.0004645592 | 500.0365 | 498.338 | 1.698456
0.03581533 | 0.000464906 | 500.894 | 499.1146 | 1.779327
0.03628023 | 0.0004652694 | 501.755 | 499.8914 | 1.863525
0.0367455 | 0.0004655575 | 502.615 | 500.6702 | 1.944794
0.03721106 | 0.00046573 | 503.4725 | 501.4514 | 2.021118
0.03767679 | 0.000465736 | 504.329 | 502.2358 | 2.093262
0.03814253 | 0.0004656147 | 505.1879 | 503.0224 | 2.165497
0.03860814 | 0.0004655204 | 506.0451 | 503.8083 | 2.236847
0.03907366 | 0.0004654609 | 506.8944 | 504.5934 | 2.301025
0.03953912 | 0.0004653171 | 507.7298 | 505.3799 | 2.349823
0.04000444 | 0.000465122 | 508.5485 | 506.1671 | 2.381439
0.04046956 | 0.0004650135 | 509.3505 | 506.9523 | 2.398193
0.04093458 | 0.0004650615 | 510.139 | 507.7348 | 2.404205
0.04139964 | 0.0004652209 | 510.9166 | 508.5154 | 2.401184
0.04186486 | 0.0004654459 | 511.6893 | 509.2951 | 2.394165
0.0423303 | 0.0004657215 | 512.4625 | 510.0745 | 2.388
0.04279603 | 0.0004659863 | 513.2371 | 510.8543 | 2.3828125
0.04326201 | 0.0004662395 | 514.0129 | 511.6349 | 2.377991
0.04372825 | 0.0004665232 | 514.7942 | 512.4153 | 2.37890625
0.04419477 | 0.0004667768 | 515.585 | 513.1968 | 2.388245
0.04466155 | 0.0004668963 | 516.382 | 513.981 | 2.401062
0.04512845 | 0.0004668929 | 517.1815 | 514.7675 | 2.4140625
0.04559534 | 0.0004668345 | 517.9794 | 515.5549 | 2.4245
0.04606218 | 0.0004667645 | 518.7759 | 516.3425 | 2.433472
0.04652894 | 0.0004666176 | 519.5733 | 517.1312 | 2.442078
0.04699556 | 0.0004664146 | 520.3694 | 517.9207 | 2.44873
0.04746197 | 0.0004662275 | 521.1644 | 518.7095 | 2.454956
0.0479282 | 0.0004661027 | 521.9615 | 519.4969 | 2.4646
0.0483943 | 0.0004659844 | 522.7605 | 520.2841 | 2.476379
0.04886029 | 0.0004657791 | 523.5576 | 521.0725 | 2.485107
0.04932607 | 0.0004655925 | 524.3509 | 521.8603 | 2.490601
0.04979166 | 0.000465544 | 525.1391 | 522.6454 | 2.493652
0.0502572 | 0.000465634 | 525.9292 | 523.428 | 2.501282
0.05072284 | 0.0004659255 | 526.7266 | 524.2073 | 2.519348
0.05118876 | 0.0004663275 | 527.5313 | 524.9852 | 2.546021
0.05165509 | 0.0004666655 | 528.3377 | 525.7649 | 2.572815
0.05212175 | 0.0004669631 | 529.1411 | 526.5458 | 2.595337
0.05258872 | 0.0004673138 | 529.9388 | 527.3263 | 2.612488
0.05305603 | 0.0004677378 | 530.7309 | 528.1062 | 2.624756
0.05352377 | 0.0004682016 | 531.5201 | 528.886 | 2.634033
0.05399197 | 0.0004687009 | 532.3097 | 529.6661 | 2.643555
0.05446067 | 0.000469228 | 533.0998 | 530.4466 | 2.653137
0.0549299 | 0.000469798 | 533.8908 | 531.2272 | 2.663635
0.0553997 | 0.0004704524 | 534.6855 | 532.0073 | 2.678223
0.05587015 | 0.0004711238 | 535.4887 | 532.7881 | 2.700623
0.05634127 | 0.000471687 | 536.3001 | 533.572 | 2.728088
0.05681296 | 0.0004720737 | 537.1118 | 534.3599 | 2.751953125
0.05728503 | 0.0004722853 | 537.9203 | 535.1514 | 2.76886
0.05775732 | 0.0004723424 | 538.7226 | 535.9459 | 2.776672
0.05822966 | 0.0004722914 | 539.5175 | 536.7424 | 2.775085
0.05870195 | 0.0004722081 | 540.3035 | 537.5394 | 2.764099
0.05917416 | 0.0004722274 | 541.0771 | 538.3345 | 2.742554
0.05964639 | 0.0004723114 | 541.8346 | 539.1284 | 2.706177
0.0601187 | 0.0004723716 | 542.5849 | 539.9229 | 2.661987
0.06059107 | 0.000472373 | 543.336 | 540.7186 | 2.617432
0.06106345 | 0.0004723039 | 544.0897 | 541.5154 | 2.57428
0.06153575 | 0.0004722397 | 544.8514 | 542.312 | 2.539368
0.06200799 | 0.0004721566 | 545.6259 | 543.1089 | 2.516907
0.06248015 | 0.0004720803 | 546.418 | 543.9056 | 2.512451
0.06295223 | 0.0004720891 | 547.2267 | 544.7006 | 2.526184
0.06342431 | 0.0004720971 | 548.0439 | 545.4956 | 2.548279
0.06389641 | 0.0004721017 | 548.8602 | 546.2908 | 2.569397
0.06436851 | 0.000472142 | 549.6698 | 547.0853 | 2.584534
0.06484066 | 0.0004722237 | 550.4697 | 547.8792 | 2.590576
0.06531288 | 0.0004722866 | 551.2579 | 548.6735 | 2.584412
0.06578517 | 0.0004723099 | 552.0337 | 549.4686 | 2.565186
0.06625748 | 0.0004723527 | 552.7983 | 550.2634 | 2.534912
0.06672983 | 0.0004724374 | 553.5542 | 551.0576 | 2.496643
0.06720227 | 0.0004725984 | 554.3051 | 551.8506 | 2.454529
0.06767486 | 0.0004727968 | 555.0513 | 552.6432 | 2.40802
0.06814766 | 0.0004728678 | 555.7935 | 553.4384 | 2.355042
0.06862053 | 0.0004728265 | 556.5297 | 554.2356 | 2.294067
0.06909336 | 0.0004726998 | 557.2617 | 555.0342 | 2.227539
0.06956606 | 0.0004725497 | 557.9946 | 555.833 | 2.16156
0.0700386 | 0.0004724352 | 558.7344 | 556.6309 | 2.103515625
0.07051104 | 0.0004724059 | 559.486 | 557.4272 | 2.058777
0.07098345 | 0.0004724717 | 560.2471 | 558.2218 | 2.025269
0.07145592 | 0.0004726115 | 561.0122 | 559.0152 | 1.997009
0.07192853 | 0.000472751 | 561.7762 | 559.8089 | 1.967285
0.07240128 | 0.0004729087268 | 562.5425 | 560.6025 | 1.940063
0.07287419 | 0.000473151 | 563.3104 | 561.3949 | 1.915466
0.07334734 | 0.0004734375 | 564.0768 | 562.1869 | 1.889893
0.07382078 | 0.0004738003 | 564.8464 | 562.9781 | 1.868225
0.07429458 | 0.0004741792 | 565.6177 | 563.7697 | 1.848022
0.07476876 | 0.0004746427 | 566.3838 | 564.5605 | 1.823303
0.0752434 | 0.0004752474 | 567.1471 | 565.3495 | 1.797546
0.07571865 | 0.0004758968 | 567.9137 | 566.1389 | 1.774719
0.07619454 | 0.0004765707 | 568.6856 | 566.929 | 1.756653
0.07667111 | 0.0004771422 | 569.4626 | 567.7219 | 1.740723
0.07714826 | 0.0004775606 | 570.2405 | 568.5184 | 1.722107
0.07762582 | 0.0004777545 | 571.016 | 569.3195 | 1.696533
0.07810357 | 0.0004777991 | 571.7896 | 570.1234 | 1.666199
0.07858137 | 0.0004778199 | 572.5651 | 570.9279 | 1.637268
0.07905919 | 0.0004778895 | 573.3436 | 571.7315 | 1.612122
0.07953708 | 0.000478022 | 574.1265 | 572.5342 | 1.592346
0.0800151 | 0.0004781529 | 574.9099 | 573.3371 | 1.572815
0.08049325 | 0.0004781941 | 575.6866 | 574.1418 | 1.5448
0.08097145 | 0.0004781475 | 576.45 | 574.9481 | 1.501892
0.0814496 | 0.0004780176 | 577.1997 | 575.7557 | 1.444031
0.08192761 | 0.0004778259 | 577.9357 | 576.5641 | 1.371582
0.08240544 | 0.000477613 | 578.6582 | 577.3727 | 1.285583
0.08288305 | 0.0004774353 | 579.364 | 578.1802 | 1.183838
0.08336049 | 0.0004773128 | 580.047 | 578.9865 | 1.060486
0.0838378 | 0.0004772444 | 580.7211 | 579.7917 | 0.9293823
0.08431505 | 0.0004771923 | 581.4055 | 580.5964 | 0.809082
0.08479224 | 0.0004771297251 | 582.1244 | 581.4012 | 0.7231445
0.08526937 | 0.000476843 | 582.8762 | 582.2099 | 0.6662598
0.08574621 | 0.0004766188 | 583.6701 | 583.017 | 0.6531372
0.08622283 | 0.0004766509 | 584.4143 | 583.8192 | 0.5950317
0.08669948 | 0.0004767028 | 585.1356 | 584.6212 | 0.5143433
0.08717618 | 0.0004767393 | 585.8494 | 585.4235 | 0.4259033
0.08765292 | 0.000476761 | 586.5612 | 586.2262 | 0.335022
0.08812968 | 0.0004767722 | 587.273 | 587.0291 | 0.2439575
0.08860646 | 0.0004767751 | 587.9851 | 587.832 | 0.1530762
0.08908323 | 0.0004767719 | 588.697 | 588.6352 | 0.06176758
0.08956 | 0.000476766 | 589.4074 | 589.4384 | -0.03094482
0.09003677 | 0.0004767623 | 590.1149 | 590.2415 | -0.1266479
0.09051353 | 0.000476766 | 590.8181 | 591.0444 | -0.2263794
0.0909903 | 0.0004767802 | 591.5158 | 591.8473 | -0.3314819
0.09146708 | 0.000476805 | 592.208 | 592.65 | -0.4419556
0 | 0.002477329 | 251.671 | 260.3712 | -8.700134
0.002063696 | 0.002505159 | 264.2162 | 262.1935 | 2.022675
0.004523766 | 0.00248515 | 273.7858 | 267.5478 | 6.237976
0.007198311 | 0.002438523 | 281.2713 | 275.3548 | 5.916504
0.009908234 | 0.002385355 | 287.5303 | 284.7079 | 2.822388
0.01253524 | 0.002340368 | 293.1358 | 292.8067 | 0.3291015625
0.01506381 | 0.00230621 | 297.8723 | 299.2102 | -1.33786
0.01749198 | 0.002285242 | 302.1824 | 304.6875 | -2.505066
0.01981864 | 0.002277827 | 306.8553 | 308.6394 | -1.784149
0.02210497 | 0.002274988 | 311.5813 | 312.1493 | -0.5679932
0.02440497 | 0.002269052 | 316.152 | 315.9137 | 0.23828125
0.02670649 | 0.002260147 | 321.0242 | 319.9871 | 1.037109375
0.02899108 | 0.002253689 | 325.7205 | 323.8691 | 1.851318
0.03125819 | 0.002253814 | 329.9381 | 326.7734375 | 3.164642
0.0335135 | 0.002257885 | 334.2152 | 330.3383 | 3.876953125
0.03577391 | 0.002261607 | 337.8849 | 334.9405 | 2.944427
0.03804125 | 0.002266741 | 340.495 | 339.1863 | 1.308685
0.04030487 | 0.002273018 | 343.4015 | 343.4694 | -0.06787109375
0.04255738 | 0.002278938 | 347.067 | 347.679 | -0.61203
0.04478767 | 0.002291452 | 350.6411 | 350.905 | -0.263916
0.04702059 | 0.002309136 | 354.1092 | 353.7636 | 0.3456726
0.0492887 | 0.002323184 | 357.6218 | 356.8741 | 0.7476807
0.05157658 | 0.002336556 | 360.7632 | 360.4945 | 0.2687073
0.05386676 | 0.002353423 | 364.2069 | 363.2923 | 0.9145508
0.05617518 | 0.002367647 | 368.432 | 366.5613 | 1.870697
0.05848902 | 0.002380987 | 372.6021 | 370.2408 | 2.361328125
0.06078889 | 0.002399454 | 376.1126 | 372.9504 | 3.162201
0.06311928 | 0.002416732 | 378.8713 | 376.1628 | 2.708466
0.06549367 | 0.00242985 | 380.9686 | 379.6172 | 1.35141
0.06787418 | 0.002445078 | 382.8781 | 383.1972 | -0.3190613
0.07026903 | 0.002462332 | 385.1285 | 386.1675 | -1.039001
0.07269415 | 0.002478345 | 387.9717 | 389.2646 | -1.292938
0.07511635 | 0.002498853 | 391.4526 | 392.4504 | -0.9978638
0.07753691 | 0.002525471 | 395.033 | 393.6382 | 1.394714
0.07998452 | 0.002553423 | 398.2808 | 394.0919 | 4.188873
0.08245314 | 0.002578992 | 401.3199 | 396.1492 | 5.170715
0.08493248 | 0.002601602 | 404.181 | 399.6542 | 4.526886
0.0874348 | 0.002622343 | 406.9875 | 403.3746 | 3.612915
0.08996768 | 0.002644927 | 409.9089 | 407.0565 | 2.852356
0.09252091 | 0.002671639 | 412.7554 | 410.7958 | 1.959625
0.09510718 | 0.002699209 | 415.6689 | 414.4721 | 1.196777
0.09774068 | 0.00272379 | 418.8322 | 418.3042 | 0.5279846
0.1004119 | 0.00274317 | 422.0109 | 422.2672 | -0.2563782
0.1030851 | 0.002765383 | 425.0374 | 426.3321 | -1.294678
0.1057453 | 0.002797583 | 427.8688 | 430.0925 | -2.223663
0.1084135 | 0.002835466 | 430.579 | 433.7114 | -3.132355
0.1111271 | 0.002871202 | 433.6375 | 437.4926 | -3.855072
0.113894 | 0.002901262 | 437.1259 | 440.4154 | -3.289429
0.1167009 | 0.002925037 | 440.4055 | 442.498 | -2.092529
0.119531 | 0.002949447 | 443.0307 | 444.6201 | -1.589417
0.1223573 | 0.002983458 | 445.1019 | 446.6497 | -1.547852
0.1252081 | 0.00302132 | 447.2204 | 448.5208 | -1.300446
0.128126 | 0.003054396 | 449.9004 | 450.5615 | -0.6610413
0.1310973 | 0.003081489 | 453.0861 | 452.7744 | 0.3117065
0.1340967 | 0.003103743 | 456.2889 | 455.0435 | 1.245453
0.1371041 | 0.003127145 | 459.2726 | 457.3591 | 1.913483
0.1401012 | 0.003158009 | 461.847 | 459.4421 | 2.404846
0.1431266 | 0.003193742 | 464.2407 | 461.6515 | 2.589172
0.1462249 | 0.003227122 | 466.9837 | 463.7926 | 3.191071
0.1493787 | 0.003263176 | 469.974 | 466.03 | 3.94397
0.1525611 | 0.003319012 | 473.1837 | 468.0806 | 5.103149
0.1557492 | 0.003378235 | 476.2739 | 470.0417 | 6.232178
0.1589267 | 0.003419491 | 478.9649 | 472.3172 | 6.647644
0.1621213 | 0.00345975 | 481.3019 | 474.5128 | 6.7890625
0.1653652 | 0.003517087 | 483.4047 | 478.3568 | 5.047852
0.1686765 | 0.003600041 | 485.9083 | 483.0059 | 2.902374
0.1720419 | 0.00371107 | 489.179 | 487.4471 | 1.731964
0.1754841 | 0.003815091 | 492.7698 | 492.011 | 0.7587890625
0.1791132 | 0.003906549 | 496.2343 | 497.2636 | -1.029266
0.1827751 | 0.004003243 | 499.5062 | 500.3979 | -0.8917236
0.1862826 | 0.004126616 | 502.125 | 502.2087 | -0.08370972
0.1897993 | 0.004249988 | 504.5707 | 504.179 | 0.3916015625
0.1935019 | 0.00437336 | 507.4265 | 506.1831 | 1.243439
0.1974768 | 0.004496733 | 510.2068 | 508.6069 | 1.599884
0.2017305 | 0.004620105 | 513.1334 | 511.1063 | 2.027161
0.2060048 | 0.004743478 | 516.3923 | 513.5258 | 2.866516
0.2103656 | 0.00486685 | 519.8677 | 516.3817 | 3.486023
0.214801 | 0.004990222 | 523.5853 | 519.0108 | 4.574524
0.2192955 | 0.005113595 | 527.5625 | 522.1494 | 5.413086
0 | 0.004129597 | 209.0119 | 225.4522 | -16.44031
0.002907075 | 0.004245855 | 221.7931 | 229.0977 | -7.304565
0.006313749 | 0.004353132 | 232.0854 | 233.5124 | -1.426987
0.01013965 | 0.004439917 | 240.6277 | 238.4453125 | 2.182404
0.01423739 | 0.004494619 | 247.6734 | 243.6491 | 4.024231
0.01842071 | 0.004507392 | 253.6272 | 247.8821 | 5.745071
0.02251496 | 0.004471756 | 258.9105 | 252.6731 | 6.23735
0.02640337 | 0.004385776 | 263.7691 | 257.607 | 6.162079
0.03004283 | 0.004252697 | 268.3263 | 262.3081 | 6.018188
0.03344969 | 0.004081078 | 272.7641 | 267.041 | 5.723145
0.03668249 | 0.00388443 | 277.1794 | 272.3254 | 4.853973
0.0398293 | 0.003680262 | 281.5969 | 277.0194 | 4.577484
0.04299588 | 0.003488472 | 285.9364 | 281.3718 | 4.564545
0.04628784 | 0.003329191 | 289.997 | 285.7133 | 4.283752
0.04978626 | 0.003220413 | 293.6443 | 290.2544 | 3.389832
0.05353527 | 0.003175885 | 297.0917 | 295.2632 | 1.828491
0.05756122 | 0.003203586 | 300.6751 | 300.1902 | 0.4849548
0.06191196 | 0.003304914 | 304.5352 | 303.9707 | 0.564453125
0.06667651 | 0.003474549 | 308.8178 | 308.3746 | 0.4432373
0.07195215 | 0.003700954 | 313.4702 | 312.166 | 1.30423
0.0777641 | 0.003967546 | 318.2884 | 316.9058 | 1.382538
0.0839887 | 0.004254576 | 323.1941 | 321.6812 | 1.512817
0.09034212 | 0.004541537 | 328.043 | 326.2821 | 1.760895
0.09644577 | 0.004809682 | 332.7188 | 331.3124 | 1.406403
0.1019202 | 0.005044166 | 337.1379 | 335.4371 | 1.700836
0.1064602 | 0.005235448 | 341.1682 | 338.8396 | 2.328613
0.1098802 | 0.005379961 | 344.6104 | 341.9697 | 2.640686
0.112143 | 0.005480209 | 347.323 | 344.0932 | 3.229828
0.1133863 | 0.005544449 | 349.2621 | 344.9861 | 4.27597
0.1139356 | 0.005585892 | 350.6232 | 345.8774 | 4.745697
0.1142643 | 0.005621239 | 351.7222 | 346.3989 | 5.323242
0.114893 | 0.005668561 | 353.0507 | 346.7144 | 6.336243
0.11627 | 0.005744811 | 354.9257 | 348.1537 | 6.771973
0.1186831 | 0.005863527 | 357.3148 | 350.487 | 6.827728
0.1222312 | 0.006033204 | 360.2436 | 353.2636 | 6.980011
0.1268517 | 0.006256473 | 363.7506 | 356.4618 | 7.288879
0.1323723 | 0.006529912 | 367.67 | 360.8521 | 6.817902
0.1385567 | 0.006844312 | 371.7235 | 365.6393 | 6.084259
0.1451428 | 0.007185498 | 375.8286 | 370.6523 | 5.176239
0.1518798 | 0.007535901 | 380.027 | 375.3864 | 4.640594
0.1585618 | 0.007876951 | 384.2895 | 380.4379 | 3.851624
0.1650506 | 0.008192025 | 388.6665 | 384.9185 | 3.748077
0.1712832 | 0.008469393 | 393.0588 | 390.0169 | 3.041962
0.1772499 | 0.008704672 | 397.2301 | 395.0762 | 2.1539
0.1829474 | 0.008903315 | 400.9322 | 399.6229 | 1.309296
0.188337 | 0.009080502 | 404.1739 | 405.1125 | -0.9385986
0.1933455 | 0.00926132 | 407.1379 | 409.073 | -1.935059
0.1979223 | 0.009480591 | 410.1439 | 412.809 | -2.665131
0.202133 | 0.009781602 | 413.3567 | 415.5893 | -2.232544
0.2062229 | 0.01021339 | 416.4862 | 417.4445 | -0.9582825
0.2105868 | 0.0108269 | 419.2085 | 418.176 | 1.032562
0.2156471 | 0.01167072 | 422.0833 | 417.6924 | 4.390808
0.2217198 | 0.01278729 | 425.5865 | 416.5756 | 9.010925
0.2289447 | 0.01340525 | 429.7873 | 420.2939 | 9.493347
0.237299 | 0.01343455 | 434.7226 | 429.3371 | 5.385468
0.2466512 | 0.01275111 | 440.2929 | 444.3836 | -4.090698
0.2567931 | 0.01118743 | 446.0068 | 445.4738 | 0.53302
0.2674416 | 0.008516654 | 451.7099 | 446.0475 | 5.662354
0.2782614 | 0.004424748 | 457.5259 | 443.1804 | 14.34552
0 | 0.00462844 | 108.3756 | 128.18 | -19.80444
0.00279719 | 0.005575442 | 119.6562 | 125.9436 | -6.287407
0.007062 | 0.00558094 | 127.4815 | 128.1162 | -0.6346512
0.0120342 | 0.00578764 | 133.0988 | 130.3377 | 2.761108
0.0174415 | 0.00600264 | 137.2754 | 132.7183 | 4.557037
0.0231422 | 0.00607394 | 140.604 | 135.4092 | 5.194748
0.0306744 | 0.0058429 | 143.4504 | 140.664 | 2.786392
0.0349667 | 0.00623506 | 146.0018 | 141.8225 | 4.179352
0.0409724 | 0.00638798 | 148.4552 | 144.7824 | 3.67276
0.0474547 | 0.00639576 | 150.7871 | 148.0869 | 2.700104
0.0535119 | 0.00654684 | 152.8915 | 151.0805 | 1.810959
0.0598889 | 0.0065675 | 154.8311 | 154.7074 | 0.1236877
0.066142 | 0.00669906 | 156.7095 | 157.4179 | -0.7084045
0.0729123 | 0.006715 | 158.5487 | 159.3593 | -0.8105774
0.0794335 | 0.00681156 | 160.2371 | 160.293 | -0.05596924
0.0862461 | 0.00683864 | 161.8116 | 161.9408 | -0.1292572
0.0927264 | 0.00693918 | 163.3387 | 162.8687 | 0.4700012
0.0996373 | 0.0069896 | 164.8496 | 164.5301 | 0.319519
0.1064873 | 0.0070648 | 166.4271 | 165.5114 | 0.9156189
0.1134913 | 0.0071548 | 168.1917 | 167.9093 | 0.2823792
0.1204393 | 0.007233 | 170.2466 | 170.3237 | -0.0771637
0.1274223 | 0.0073536 | 172.5761 | 171.753 | 0.8231354
0.1345853 | 0.007432 | 174.9712 | 174.2874 | 0.6837616
0.1418113 | 0.007516 | 177.3751 | 175.7286 | 1.646576
0.1492653 | 0.0075648 | 179.8589 | 178.2112 | 1.64772
0.1566043 | 0.0076902 | 182.4645 | 179.712 | 2.752518
0.1641903 | 0.0077558 | 185.1473 | 182.235 | 2.912262
0.1717453 | 0.0078932 | 187.8677 | 184.8188 | 3.048889
0.1793913 | 0.0079608 | 190.5295 | 186.4033 | 4.12616
0.1870893 | 0.0080736 | 192.9713 | 189.0706 | 3.900757
0.1950553 | 0.0081608 | 195.2093 | 190.6543 | 4.555038
0.2029693 | 0.0083096 | 197.4449 | 193.3957 | 4.049179
0.2112113 | 0.008347 | 199.7751 | 196.0164 | 3.758698
0.2191953 | 0.0084378 | 202.3325 | 197.6862 | 4.646378
0.2274573 | 0.00858 | 205.2376 | 200.4871 | 4.750565
0.2358593 | 0.0086878 | 208.201 | 202.1722 | 6.028809
0.2445173 | 0.0087208 | 211.0527 | 204.9465 | 6.106216
0.2529463 | 0.0088956 | 214.0552 | 207.8092 | 6.245941
0.2613843 | 0.0090836 | 217.2508 | 210.6066 | 6.644226
0.2703573 | 0.0091416 | 220.5188 | 212.3532 | 8.165588
0.2792983 | 0.0092518 | 223.6328 | 215.2525 | 8.380264
0.2881213 | 0.0093794 | 226.671 | 218.1458 | 8.525208
0.2974243 | 0.0094012 | 229.8756 | 222.5297 | 7.345932
0.3068023 | 0.0094868 | 233.3736 | 225.8943 | 7.479294
0.3160653 | 0.0096046 | 236.9014 | 230.188 | 6.713394
0.3255573 | 0.0097206 | 240.1614 | 234.5855 | 5.575943
0.3350183 | 0.0098566 | 243.4017 | 237.7047 | 5.696945
0.3444303 | 0.0099316 | 246.9383 | 242.2966 | 4.641678
0.3542363 | 0.0100174 | 250.5258 | 247.0724 | 3.453415
0.3640883 | 0.0101146 | 253.984 | 251.6389 | 2.345108
0.3741603 | 0.0101062 | 257.3598 | 255.8086 | 1.551208
0.3843013 | 0.0102244 | 261.0374 | 257.1103 | 3.927155
0.3940883 | 0.0103348 | 265.2069 | 259.251 | 5.955902
0.4043233 | 0.0106534 | 269.6429 | 260.6566 | 8.986328125
0.4146613 | 0.0106034 | 273.9833 | 264.7442 | 9.239105
0.4246913 | 0.0108202 | 278.0724 | 265.3828125 | 12.68961
0.4354233 | 0.0109898 | 281.9931 | 270.6253 | 11.3678
0.4457623 | 0.011275 | 285.74 | 275.0251 | 10.71487
0.4575903 | 0.0112106 | 289.5558 | 280.5401 | 9.015686
0.4676783 | 0.0114884 | 293.4767 | 284.8739 | 8.602844
0.4787923 | 0.0115642 | 298.043 | 290.8275 | 7.215424
0.4903723 | 0.0116482 | 302.9692 | 286.7406 | 16.22861
0 | 0.005826856 | 45.47141 | 42.86874 | 2.602669
0.0053443 | 0.005876949 | 47.27576 | 40.7963 | 6.479462
0.0108926 | 0.005900289 | 48.93812 | 40.86942 | 8.06871
0.016446 | 0.005930516 | 50.46634 | 41.66568 | 8.800663
0.0225923 | 0.005956373 | 51.86717 | 43.47589 | 8.391277
0.0283902 | 0.005996533 | 53.14568 | 44.30704 | 8.838642
0.0341879 | 0.006025871 | 54.30449 | 46.06717 | 8.237324
0.040045 | 0.006063158 | 55.34298 | 47.83572 | 7.507256
0.0461432 | 0.006080867 | 56.25621 | 49.69077 | 6.565445
0.0518718 | 0.006096653 | 57.03401 | 50.51245 | 6.521557
0.0580539 | 0.006101173 | 57.65857 | 52.37985 | 5.278713
0.0639882 | 0.006124173 | 58.1022 | 53.23083 | 4.871365
0.0700703 | 0.006148091 | 58.34864 | 55.03189 | 3.316746
0.0761216 | 0.006180862 | 58.54916 | 55.89948 | 2.649681
0.0824188 | 0.006207804 | 59.09316 | 57.52496 | 1.568195
0.088338 | 0.006242622 | 59.76523 | 58.27039 | 1.494843
0.094639 | 0.0062664 | 60.53822 | 58.91595 | 1.622261
0.100483 | 0.0062976 | 61.39271 | 59.70227 | 1.690437
0.106578 | 0.006333222 | 62.31839 | 60.52444 | 1.793941
0.113235 | 0.006391067 | 63.32179 | 61.63327 | 1.688519
0.119448 | 0.006437356 | 64.42003 | 63.4527 | 0.9673386
0.125309 | 0.006481067 | 65.60471 | 64.29276 | 1.311951
0.131863 | 0.006484778 | 66.83006 | 66.1619 | 0.6681671
0.138123 | 0.006478911 | 68.03316 | 67.98914 | 0.04402161
0.144473 | 0.006451556 | 69.16819 | 68.90076 | 0.2674332
0.150895 | 0.006465578 | 70.22657 | 70.75079 | -0.5242233
0.157623 | 0.0064964 | 71.22049 | 72.69601 | -1.475525
0.163868 | 0.006569444 | 72.19928 | 73.84866 | -1.649376
0.170637 | 0.006638822 | 73.208 | 74.87009 | -1.662086
0.177036 | 0.006712133 | 74.25251 | 75.78677 | -1.534264
0.183551 | 0.006743689 | 75.33335 | 76.35974 | -1.026398
0.189404 | 0.006758511 | 76.46166 | 77.19921875 | -0.7375565
0.196249 | 0.006761822 | 77.64251 | 78.18127 | -0.538765
0.202977 | 0.006793044 | 78.8626 | 78.3203125 | 0.5422897
0.209946 | 0.006830689 | 80.06624 | 79.11307 | 0.9531784
0.216506 | 0.006887533 | 81.2097 | 80.00156 | 1.208138
0.223328 | 0.006925422 | 82.27958 | 80.97968 | 1.299904
0.230123 | 0.006964978 | 83.2905 | 81.59259 | 1.697914
0.236683 | 0.006975511 | 84.28131 | 82.43045 | 1.850861
0.243575 | 0.007004244 | 85.30308 | 83.41876 | 1.884315
0.250591 | 0.0070106 | 86.38755 | 84.42532 | 1.962227
0.257267 | 0.007049711 | 87.53202 | 84.96896 | 2.563057
0.264713 | 0.007068267 | 88.7246 | 86.30826 | 2.416344
0.271268 | 0.007113267 | 89.93502 | 87.63376 | 2.301262
0.278611 | 0.007119756 | 91.17149 | 87.98013 | 3.191353
0.285289 | 0.007153267 | 92.40371 | 89.32822 | 3.075485
0.292427 | 0.007183622 | 93.58312 | 89.73413 | 3.848991
0.29954 | 0.007250156 | 94.69783 | 91.14651 | 3.551315
0.306893 | 0.007286133 | 95.77309 | 93.43524 | 2.337845
0.313339 | 0.007314467 | 96.84132 | 93.75427 | 3.087051
0.321381 | 0.007300378 | 97.95017 | 94.92584 | 3.02433
0.328054 | 0.007278044 | 99.11614 | 95.15938 | 3.956764
0.335026 | 0.007267778 | 100.3384 | 96.44479 | 3.893631
0.342517 | 0.007303311 | 101.6185 | 97.78485 | 3.833618
0.350184 | 0.007384556 | 102.9508 | 99.21404 | 3.736794
0.357483 | 0.007475711 | 104.293 | 99.85233 | 4.440659
0.364838 | 0.007559733 | 105.618 | 101.3759 | 4.242088
0.371714 | 0.007606644 | 106.9272 | 102.7213 | 4.205933
0.378891 | 0.007617244 | 108.2306 | 101.9178 | 6.312889
0.386219 | 0.007612533 | 109.5591 | 103.5565 | 6.002548
0.393643 | 0.007600556 | 110.9506 | 105.0426 | 5.907951
0.402027 | 0.007575267 | 112.4574 | 106.6908 | 5.766609
0.409061 | 0.007522333 | 114.0586 | 108.3026 | 5.75605
0.41658 | 0.007488444 | 115.7051 | 109.7805 | 5.924606
0.424669 | 0.007481622 | 117.3633 | 111.2807 | 6.082619
0.431981 | 0.007508956 | 119.0379 | 112.707 | 6.330856
0.439575 | 0.0075532 | 120.7293 | 114.146 | 6.583313
0.447138 | 0.0075838 | 122.4251 | 115.7293 | 6.695801
0.45522 | 0.007583489 | 124.1275 | 117.3079 | 6.819565
0.461749 | 0.007516822 | 125.8541 | 118.7535 | 7.100677
0.469086 | 0.0074774 | 127.662 | 120.2256 | 7.436378
0.477273 | 0.007446311 | 129.6115 | 123.0006 | 6.610809
0.484607 | 0.007506067 | 131.703 | 126.5163 | 5.186722
0.492571 | 0.007571378 | 133.879 | 129.088 | 4.791077
0.500042 | 0.007693089 | 136.0588 | 133.2911 | 2.767685
0.507705 | 0.007752311 | 138.221 | 137.2901 | 0.9309235
0.514256 | 0.0077956 | 140.3799 | 141.1704 | -0.790451
0.522104 | 0.007778311 | 142.5083 | 146.1062 | -3.597916
0.529354 | 0.007768578 | 144.5266 | 145.6506 | -1.124054
0.537883 | 0.007736889 | 146.3638 | 144.8242 | 1.539551
0.544781 | 0.007720533 | 148.0481 | 144.4035 | 3.644623
0.553291 | 0.007704311 | 149.6365 | 143.5999 | 6.036575
0.561053 | 0.007681 | 151.1931 | 142.9005 | 8.292587
0.568547 | 0.007612511 | 152.7699 | 144.0589 | 8.711029
0.576358 | 0.007504556 | 154.4066 | 146.2648 | 8.141891
0.584121 | 0.007394778 | 156.1068 | 148.5572 | 7.54953
0.591875 | 0.007350089 | 157.864 | 150.5676 | 7.296432
0.599308 | 0.0073586 | 159.7223 | 153.8173 | 5.904968
0.60729 | 0.007406822 | 161.7676 | 155.8054 | 5.962189
0.615023 | 0.007421333 | 164.0168 | 157.551 | 6.465836
0.622162 | 0.007436 | 166.3875 | 159.3507 | 7.036789
0.629702 | 0.007401733 | 168.8073 | 161.319 | 7.488312
0.636021 | 0.007354756 | 171.2426 | 164.5173 | 6.725204
0.643341 | 0.007283244 | 173.7091 | 166.5052 | 7.203949
0.651852 | 0.007253022 | 176.2248 | 168.6746 | 7.550217
0.659852 | 0.0072142 | 178.8386 | 170.5955 | 8.243057
0.666157 | 0.007129178 | 181.5828 | 173.9925 | 7.590302
0.673639 | 0.006971444 | 184.3652 | 176.1676 | 8.197571
0.680491 | 0.0068208 | 187.1041 | 179.2908 | 7.813263
0.688718 | 0.006774467 | 189.7895 | 181.2457 | 8.543793
0.696057 | 0.006829067 | 192.358 | 182.9334 | 9.424622
0.702195 | 0.006958667 | 194.7731 | 184.2512 | 10.52187
0.709812 | 0.006989222 | 197.0604 | 186.7758 | 10.28461
0.717141 | 0.006960867 | 199.284 | 188.7158 | 10.56816
0.723257 | 0.0067938 | 201.458 | 193.2706 | 8.187393
0.729458 | 0.006571356 | 203.5525 | 194.3308 | 9.221664
0.736018 | 0.006244578 | 205.5806 | 197.1433 | 8.437241
0.743171 | 0.006049044 | 207.6241 | 201.0014 | 6.622726
0.752464 | 0.006051578 | 209.7163 | 202.8587 | 6.857605
0.758795 | 0.006195756 | 211.8567 | 205.3084 | 6.548279
0.765012 | 0.006267756 | 214.0792 | 206.8056 | 7.273605
0.768806 | 0.006264778 | 216.4173 | 208.3312 | 8.086136
0.777773 | 0.006264578 | 218.8421 | 210.0977 | 8.744415
0.783971 | 0.006220444 | 221.3473 | 212.0313 | 9.316025
0.786556 | 0.006109444 | 223.9946 | 215.2448 | 8.749802
0.793983 | 0.005983956 | 226.8482 | 217.4856 | 9.362595
0.802172 | 0.005942689 | 229.9261 | 220.8401 | 9.085983
0.80942 | 0.005905822 | 233.1289 | 222.8854 | 10.24345
0.813685 | 0.005813044 | 236.3216 | 224.7909 | 11.5307
0.818533 | 0.005669822 | 239.3673 | 226.8781 | 12.4892
0.826142 | 0.005529067 | 242.2164 | 229.1741 | 13.0423
0.832754 | 0.005339622 | 244.9234 | 231.4039 | 13.51945
0.838031 | 0.005120444 | 247.4866 | 234.9101 | 12.57646
0.843347 | 0.004853067 | 249.8522 | 237.3149 | 12.53732
0.849331 | 0.0045782 | 252.0107 | 240.4416 | 11.56914
0.855177 | 0.004282111 | 253.9464 | 242.9594 | 10.98701
0.860117 | 0.004023356 | 255.7037 | 246.8201 | 8.883682
0.866529 | 0.003738978 | 257.3066 | 249.4129 | 7.893661