## Sheet1
| Temp | Plastic Strain | Strain Rate | Stress
0 | -1.094526 | -0.8244743 | -1.104753 | 0.2729979
1 | -1.094526 | -0.8233745 | -1.100105 | 0.2961285
2 | -1.094526 | -0.8222004 | -1.095468 | 0.3179305
3 | -1.094526 | -0.8209521 | -1.090927 | 0.3383859
4 | -1.094526 | -0.8196313 | -1.086548 | 0.3574968
5 | -1.094526 | -0.8182405 | -1.082364 | 0.3752886
6 | -1.094526 | -0.8167828 | -1.078392 | 0.391845
7 | -1.094526 | -0.8152617 | -1.07469 | 0.4072475
8 | -1.094526 | -0.8136812 | -1.071287 | 0.4215815
9 | -1.094526 | -0.8120465 | -1.068168 | 0.4349217
10 | -1.094526 | -0.8103618 | -1.06531 | 0.4473514
11 | -1.094526 | -0.8086315 | -1.062703 | 0.4589594
12 | -1.094526 | -0.8068595 | -1.060329 | 0.4698074
13 | -1.094526 | -0.8050495 | -1.058169 | 0.4800269
14 | -1.094526 | -0.8032051 | -1.056207 | 0.4897755
15 | -1.094526 | -0.8013292 | -1.054452 | 0.4991812
16 | -1.094526 | -0.7994254 | -1.052878 | 0.5083447
17 | -1.094526 | -0.7974963 | -1.051472 | 0.5173206
18 | -1.094526 | -0.7955448 | -1.050235 | 0.5261198
19 | -1.094526 | -0.7935735 | -1.049136 | 0.5347291
20 | -1.094526 | -0.7915847 | -1.048159 | 0.5431131
21 | -1.094526 | -0.7895801 | -1.047305 | 0.5512323
22 | -1.094526 | -0.787562 | -1.04656 | 0.5590619
23 | -1.094526 | -0.7855319 | -1.045923 | 0.5666097
24 | -1.094526 | -0.7834918 | -1.045349 | 0.5738978
25 | -1.094526 | -0.7814423 | -1.044835 | 0.5809472
26 | -1.094526 | -0.7793847 | -1.044368 | 0.5877914
27 | -1.094526 | -0.7773197 | -1.043936 | 0.594426
28 | -1.094526 | -0.7752476 | -1.043512 | 0.6008346
29 | -1.094526 | -0.7731689 | -1.043098 | 0.6070129
30 | -1.094526 | -0.7710835 | -1.042685 | 0.6129848
31 | -1.094526 | -0.7689915 | -1.042274 | 0.6188141
32 | -1.094526 | -0.766893 | -1.041896 | 0.6245825
33 | -1.094526 | -0.7647884 | -1.041552 | 0.630329
34 | -1.094526 | -0.7626783 | -1.041217 | 0.6360761
35 | -1.094526 | -0.7605628 | -1.04088 | 0.6418301
36 | -1.094526 | -0.758442 | -1.040555 | 0.6475825
37 | -1.094526 | -0.7563159 | -1.040253 | 0.6533066
38 | -1.094526 | -0.7541851 | -1.039969 | 0.6589864
39 | -1.094526 | -0.7520497 | -1.039704 | 0.6646854
40 | -1.094526 | -0.7499101 | -1.039455 | 0.6704466
41 | -1.094526 | -0.7477665 | -1.039216 | 0.6762599
42 | -1.094526 | -0.7456191 | -1.038985 | 0.6821134
43 | -1.094526 | -0.7434679 | -1.038768 | 0.6879817
44 | -1.094526 | -0.7413133 | -1.038551 | 0.6938301
45 | -1.094526 | -0.7391552 | -1.038324 | 0.699632
46 | -1.094526 | -0.7369936 | -1.038097 | 0.7053816
47 | -1.094526 | -0.7348282 | -1.037867 | 0.7110671
48 | -1.094526 | -0.7326592 | -1.037618 | 0.7166697
49 | -1.094526 | -0.7304863 | -1.037363 | 0.7221839
50 | -1.094526 | -0.7283092 | -1.037087 | 0.7276339
51 | -1.094526 | -0.7261277 | -1.036832 | 0.7330184
52 | -1.094526 | -0.7239422 | -1.036604 | 0.7383089
53 | -1.094526 | -0.721753 | -1.036407 | 0.7434863
54 | -1.094526 | -0.7195607 | -1.036245 | 0.7485693
55 | -1.094526 | -0.7173657 | -1.03612 | 0.7536011
56 | -1.094526 | -0.7151688 | -1.036018 | 0.7586374
57 | -1.094526 | -0.7129703 | -1.035971 | 0.7637323
58 | -1.094526 | -0.710771 | -1.035985 | 0.7689
59 | -1.094526 | -0.7085719 | -1.036067 | 0.7741223
60 | -1.094526 | -0.7063741 | -1.036179 | 0.7793651
61 | -1.094526 | -0.7041781 | -1.036267 | 0.7846057
62 | -1.094526 | -0.7019835 | -1.036338 | 0.7898552
63 | -1.094526 | -0.6997901 | -1.036398 | 0.7951273
64 | -1.094526 | -0.6975976 | -1.036432 | 0.8004348
65 | -1.094526 | -0.6954057 | -1.036426 | 0.8057783
66 | -1.094526 | -0.6932136 | -1.036373 | 0.8111457
67 | -1.094526 | -0.6910207 | -1.036274 | 0.8165107
68 | -1.094526 | -0.6888263 | -1.03614 | 0.8218513
69 | -1.094526 | -0.6866297 | -1.035985 | 0.8271267
70 | -1.094526 | -0.6844306 | -1.035831 | 0.8323137
71 | -1.094526 | -0.682229 | -1.035705 | 0.8374062
72 | -1.094526 | -0.6800255 | -1.035583 | 0.8424245
73 | -1.094526 | -0.67782 | -1.035455 | 0.847383
74 | -1.094526 | -0.6756124 | -1.035333 | 0.8522811
75 | -1.094526 | -0.673403 | -1.035232 | 0.8571356
76 | -1.094526 | -0.6711918 | -1.035154 | 0.8619812
77 | -1.094526 | -0.6689794 | -1.035105 | 0.8668168
78 | -1.094526 | -0.6667663 | -1.035078 | 0.8716447
79 | -1.094526 | -0.6645527 | -1.035059 | 0.8764954
80 | -1.094526 | -0.6623389 | -1.035023 | 0.8813898
81 | -1.094526 | -0.6601244 | -1.034967 | 0.8863546
82 | -1.094526 | -0.657909 | -1.034887 | 0.8913893
83 | -1.094526 | -0.6556923 | -1.034799 | 0.8964728
84 | -1.094526 | -0.6534743 | -1.034696 | 0.9015921
85 | -1.094526 | -0.6512547 | -1.034587 | 0.9067324
86 | -1.094526 | -0.6490332 | -1.034501 | 0.911867
87 | -1.094526 | -0.6468104 | -1.03445 | 0.9169864
88 | -1.094526 | -0.6445867 | -1.034448 | 0.9220998
89 | -1.094526 | -0.6423631 | -1.034484 | 0.9272271
90 | -1.094526 | -0.64014 | -1.034512 | 0.9323451
91 | -1.094526 | -0.6379175 | -1.03453 | 0.9374153
92 | -1.094526 | -0.635695 | -1.034573 | 0.9424025
93 | -1.094526 | -0.6334734 | -1.034631 | 0.9472903
94 | -1.094526 | -0.6312528 | -1.034664 | 0.9520785
95 | -1.094526 | -0.6290325 | -1.034649 | 0.9567859
96 | -1.094526 | -0.626812 | -1.034602 | 0.9614281
97 | -1.094526 | -0.6245909 | -1.034535 | 0.9660412
98 | -1.094526 | -0.6223686 | -1.034452 | 0.9706571
99 | -1.094526 | -0.620145 | -1.034373 | 0.9752818
100 | -1.094526 | -0.6179202 | -1.034298 | 0.9799132
101 | -1.094526 | -0.6156942 | -1.034213 | 0.9845777
102 | -1.094526 | -0.6134667 | -1.034137 | 0.989299
103 | -1.094526 | -0.6112381 | -1.034101 | 0.9940572
104 | -1.094526 | -0.6090089 | -1.034102 | 0.9988303
105 | -1.094526 | -0.6067798 | -1.03412 | 1.003594
106 | -1.094526 | -0.6045508 | -1.034141 | 1.008349
107 | -1.094526 | -0.6023223 | -1.034185 | 1.013109
108 | -1.094526 | -0.6000944 | -1.034245 | 1.017862
109 | -1.094526 | -0.5978675 | -1.034301 | 1.022609
110 | -1.094526 | -0.5956415 | -1.034338 | 1.027367
111 | -1.094526 | -0.5934161 | -1.034374 | 1.032137
112 | -1.094526 | -0.5911913 | -1.034435 | 1.036896
113 | -1.094526 | -0.5889674 | -1.034491 | 1.041632
114 | -1.094526 | -0.5867444 | -1.034505 | 1.046337
115 | -1.094526 | -0.5845217 | -1.034478 | 1.051055
116 | -1.094526 | -0.5822985 | -1.034391 | 1.055815
117 | -1.094526 | -0.580074 | -1.034271 | 1.060619
118 | -1.094526 | -0.5778475 | -1.03417 | 1.065434
119 | -1.094526 | -0.5756194 | -1.034081 | 1.07023
120 | -1.094526 | -0.5733899 | -1.033977 | 1.074992
121 | -1.094526 | -0.5711587 | -1.03385 | 1.079722
122 | -1.094526 | -0.5689256 | -1.033712 | 1.084433
123 | -1.094526 | -0.5666901 | -1.033562 | 1.089147
124 | -1.094526 | -0.5644522 | -1.033405 | 1.093863
125 | -1.094526 | -0.5622119 | -1.033235 | 1.098586
126 | -1.094526 | -0.5599689 | -1.033039 | 1.10333
127 | -1.094526 | -0.5577227 | -1.032839 | 1.108126
128 | -1.094526 | -0.5554733 | -1.03267 | 1.11297
129 | -1.094526 | -0.5532213 | -1.032555 | 1.117816
130 | -1.094526 | -0.5509674 | -1.032492 | 1.122643
131 | -1.094526 | -0.5487124 | -1.032475 | 1.127432
132 | -1.094526 | -0.5464572 | -1.03249 | 1.132178
133 | -1.094526 | -0.5442023 | -1.032515 | 1.136871
134 | -1.094526 | -0.5419477 | -1.032509 | 1.141488
135 | -1.094526 | -0.5396931 | -1.032484 | 1.146011
136 | -1.094526 | -0.537438 | -1.032466 | 1.150491
137 | -1.094526 | -0.5351827 | -1.032466 | 1.154975
138 | -1.094526 | -0.5329274 | -1.032486 | 1.159474
139 | -1.094526 | -0.5306724 | -1.032505 | 1.164022
140 | -1.094526 | -0.5284176 | -1.03253 | 1.168645
141 | -1.094526 | -0.5261633 | -1.032553 | 1.173375
142 | -1.094526 | -0.5239094 | -1.03255 | 1.178203
143 | -1.094526 | -0.5216554 | -1.032548 | 1.183081
144 | -1.094526 | -0.5194014 | -1.032547 | 1.187954
145 | -1.094526 | -0.5171474 | -1.032535 | 1.192788
146 | -1.094526 | -0.5148931 | -1.03251 | 1.197564
147 | -1.094526 | -0.5126385 | -1.032491 | 1.202269
148 | -1.094526 | -0.5103836 | -1.032484 | 1.206901
149 | -1.094526 | -0.5081285 | -1.032472 | 1.211466
150 | -1.094526 | -0.5058733 | -1.032446 | 1.215979
151 | -1.094526 | -0.5036176 | -1.032398 | 1.220461
152 | -1.094526 | -0.5013612 | -1.032339 | 1.224916
153 | -1.094526 | -0.4991038 | -1.032318 | 1.229347
154 | -1.094526 | -0.4968462 | -1.03233 | 1.233742
155 | -1.094526 | -0.4945886 | -1.032368 | 1.238112
156 | -1.094526 | -0.4923317 | -1.032413 | 1.242488
157 | -1.094526 | -0.4900756 | -1.032447 | 1.246905
158 | -1.094526 | -0.4878199 | -1.032456 | 1.251392
159 | -1.094526 | -0.4855644 | -1.032436 | 1.255935
160 | -1.094526 | -0.4833086 | -1.032394 | 1.260503
161 | -1.094526 | -0.4810521 | -1.032353 | 1.265064
162 | -1.094526 | -0.478795 | -1.032306 | 1.269639
163 | -1.094526 | -0.4765371 | -1.032233 | 1.274223
164 | -1.094526 | -0.474278 | -1.032148 | 1.278799
165 | -1.094526 | -0.4720176 | -1.032039 | 1.283394
166 | -1.094526 | -0.4697554 | -1.031926 | 1.287999
167 | -1.094526 | -0.4674914 | -1.031788 | 1.292572
168 | -1.094526 | -0.4652253 | -1.031607 | 1.297129
169 | -1.094526 | -0.4629562 | -1.031413 | 1.301705
170 | -1.094526 | -0.460684 | -1.031212 | 1.306314
171 | -1.094526 | -0.4584087 | -1.031041 | 1.310953
172 | -1.094526 | -0.4561306 | -1.030916 | 1.315597
173 | -1.094526 | -0.4538504 | -1.030858 | 1.320227
174 | -1.094526 | -0.4515694 | -1.030845 | 1.324845
175 | -1.094526 | -0.4492882 | -1.030839 | 1.329475
176 | -1.094526 | -0.4470068 | -1.030818 | 1.334123
177 | -1.094526 | -0.4447252 | -1.030778 | 1.338797
178 | -1.094526 | -0.4424428 | -1.030739 | 1.343474
179 | -1.094526 | -0.4401599 | -1.030727 | 1.34811
180 | -1.094526 | -0.4378768 | -1.030741 | 1.352668
181 | -1.094526 | -0.4355938 | -1.03078 | 1.357144
182 | -1.094526 | -0.4333116 | -1.030837 | 1.361538
183 | -1.094526 | -0.4310302 | -1.0309 | 1.365852
184 | -1.094526 | -0.4287498 | -1.030954 | 1.370065
185 | -1.094526 | -0.4264703 | -1.03099 | 1.374143
186 | -1.094526 | -0.4241914 | -1.031011 | 1.378167
187 | -1.094526 | -0.4219128 | -1.031026 | 1.382253
188 | -1.094526 | -0.4196344 | -1.031045 | 1.386545
189 | -1.094526 | -0.4173564 | -1.031131 | 1.391033
190 | -1.094526 | -0.4150797 | -1.031197 | 1.395773
191 | -1.094526 | -0.4128041 | -1.031188 | 1.400215
192 | -1.094526 | -0.4105283 | -1.031172 | 1.404522
193 | -1.094526 | -0.4082523 | -1.031161 | 1.408783
194 | -1.094526 | -0.4059761 | -1.031155 | 1.413033
195 | -1.094526 | -0.4036998 | -1.031152 | 1.417282
196 | -1.094526 | -0.4014235 | -1.031151 | 1.421534
197 | -1.094526 | -0.3991471 | -1.031152 | 1.425784
198 | -1.094526 | -0.3968708 | -1.031154 | 1.430025
199 | -1.094526 | -0.3945944 | -1.031155 | 1.434249
200 | -1.094526 | -0.3923182 | -1.031153 | 1.438447
201 | -1.094526 | -0.3900419 | -1.031149 | 1.442612
202 | -1.094526 | -0.3877655 | -1.031142 | 1.446745
203 | -0.1753538 | -0.8244743 | -0.4336182 | -0.5862902
204 | -0.1798698 | -0.8146213 | -0.4253061 | -0.5113943
205 | -0.1837837 | -0.8028756 | -0.4312823 | -0.4542632
206 | -0.1837837 | -0.7901061 | -0.4452091 | -0.409574
207 | -0.1855902 | -0.7771676 | -0.4610893 | -0.3722072
208 | -0.1867944 | -0.7646249 | -0.4745262 | -0.3387419
209 | -0.1870955 | -0.7525523 | -0.4847288 | -0.3104645
210 | -0.1882998 | -0.740959 | -0.4909916 | -0.2847327
211 | -0.188902 | -0.7298504 | -0.4932064 | -0.2568354
212 | -0.1898052 | -0.7189344 | -0.4940542 | -0.2286209
213 | -0.1904073 | -0.707953 | -0.4958273 | -0.2013333
214 | -0.1910094 | -0.6969644 | -0.4984872 | -0.1722456
215 | -0.1919127 | -0.6860567 | -0.500416 | -0.1442087
216 | -0.1919127 | -0.6752324 | -0.5003785 | -0.1190291
217 | -0.1925148 | -0.6644644 | -0.4991627 | -0.0934943
218 | -0.1934181 | -0.653672 | -0.4980511 | -0.07158564
219 | -0.1937191 | -0.6428467 | -0.4965175 | -0.05600362
220 | -0.1946223 | -0.6320391 | -0.4946427 | -0.03865142
221 | -0.1952244 | -0.6212845 | -0.4928744 | -0.01676827
222 | -0.1955255 | -0.610636 | -0.4891367 | 0.004569571
223 | -0.1967298 | -0.5999749 | -0.4838549 | 0.02527484
224 | -0.1970309 | -0.5891458 | -0.4796589 | 0.04624521
225 | -0.1985362 | -0.5782223 | -0.4756648 | 0.06499957
226 | -0.1988373 | -0.5672879 | -0.4706271 | 0.08555853
227 | -0.1994395 | -0.5562664 | -0.4663786 | 0.1107829
228 | -0.2009449 | -0.5452189 | -0.4623941 | 0.135679
229 | -0.2015469 | -0.5342383 | -0.4568782 | 0.1566368
230 | -0.2030523 | -0.5231118 | -0.4517176 | 0.1731063
231 | -0.2033534 | -0.5117753 | -0.4477994 | 0.1856273
232 | -0.2048588 | -0.5004096 | -0.4432511 | 0.1970274
233 | -0.2051598 | -0.4889754 | -0.4380978 | 0.2104623
234 | -0.2051598 | -0.4773967 | -0.4333149 | 0.2274366
235 | -0.2072673 | -0.4658319 | -0.4271894 | 0.2482175
236 | -0.2078695 | -0.454275 | -0.4192391 | 0.2695929
237 | -0.2096759 | -0.4425888 | -0.4108902 | 0.2889827
238 | -0.2096759 | -0.4308024 | -0.4032534 | 0.3071264
239 | -0.2114824 | -0.4189649 | -0.3965002 | 0.3242078
240 | -0.2129877 | -0.4070175 | -0.390305 | 0.3409626
241 | -0.2132887 | -0.3949243 | -0.3835596 | 0.3584032
242 | -0.2147941 | -0.382734 | -0.3755812 | 0.3753976
243 | -0.2150952 | -0.3703858 | -0.3673463 | 0.3927911
244 | -0.2156974 | -0.3578122 | -0.3600047 | 0.4116763
245 | -0.2159984 | -0.3450584 | -0.354216 | 0.4306533
246 | -0.2181059 | -0.3322954 | -0.3475816 | 0.4487219
247 | -0.2190092 | -0.3195942 | -0.3379639 | 0.4656257
248 | -0.2193102 | -0.3068547 | -0.3266487 | 0.4818058
249 | -0.2202134 | -0.2938989 | -0.315975 | 0.5000656
250 | -0.2214177 | -0.2806882 | -0.3069967 | 0.5208916
251 | -0.2223209 | -0.267287 | -0.2998953 | 0.540471
252 | -0.2229231 | -0.2537745 | -0.2926047 | 0.5561433
253 | -0.2232241 | -0.2402805 | -0.2824461 | 0.5685086
254 | -0.2250306 | -0.226669 | -0.2711372 | 0.5811562
255 | -0.2262349 | -0.2127379 | -0.2612578 | 0.5971563
256 | -0.226837 | -0.1985514 | -0.2531659 | 0.6161751
257 | -0.2277402 | -0.1842306 | -0.2465187 | 0.6352962
258 | -0.2280413 | -0.1698718 | -0.2395291 | 0.653109
259 | -0.2298477 | -0.1555624 | -0.2303105 | 0.6684783
260 | -0.2298477 | -0.1411176 | -0.2196376 | 0.6827689
261 | -0.2316541 | -0.1263245 | -0.2096676 | 0.6991448
262 | -0.2325574 | -0.1112668 | -0.1988989 | 0.7169971
263 | -0.2331595 | -0.09607237 | -0.1822215 | 0.7361596
264 | -0.2343637 | -0.08085101 | -0.1645326 | 0.7546084
265 | -0.2343637 | -0.06568016 | -0.1522103 | 0.7706736
266 | -0.2355681 | -0.05042756 | -0.1401856 | 0.7846257
267 | -0.2373745 | -0.03493933 | -0.1230599 | 0.7971795
268 | -0.2376756 | -0.0191296 | -0.09828271 | 0.8121264
269 | -0.239482 | -0.003061533 | -0.06512031 | 0.8316531
270 | -0.2400842 | 0.01337322 | -0.0340508 | 0.85309
271 | -0.2418905 | 0.03070042 | -0.006734095 | 0.8737738
272 | -0.2424927 | 0.04818385 | 0.02214698 | 0.8933069
273 | -0.2433959 | 0.0649305 | 0.05899625 | 0.9089417
274 | -0.2452024 | 0.08172084 | 0.09584565 | 0.9235423
275 | -0.2461056 | 0.09939913 | 0.1326949 | 0.9405922
276 | -0.247912 | 0.1183773 | 0.1695442 | 0.9571907
277 | -0.2485142 | 0.1386862 | 0.2063935 | 0.9746628
278 | -0.2485142 | 0.1590942 | 0.2432429 | 0.9941188
279 | -0.2506217 | 0.1799147 | 0.2800921 | 1.014867
280 | -0.2509227 | 0.2010915 | 0.3169414 | 1.037062
281 | -0.2539334 | 0.2225504 | 0.3537907 | 1.060806
282 | 0.2804691 | -0.8244743 | 0.05988681 | -0.8409686
283 | 0.2816733 | -0.8105946 | 0.09461099 | -0.7646638
284 | 0.2810711 | -0.7943293 | 0.1266529 | -0.703218
285 | 0.2807701 | -0.7760626 | 0.1525743 | -0.6522197
286 | 0.2789637 | -0.756498 | 0.168913 | -0.6101565
287 | 0.2789637 | -0.7365248 | 0.1727279 | -0.5746115
288 | 0.2774583 | -0.7169769 | 0.1620839 | -0.5430699
289 | 0.275953 | -0.6984116 | 0.1364034 | -0.5140636
290 | 0.275953 | -0.6810351 | 0.09665485 | -0.4868568
291 | 0.275953 | -0.6647691 | 0.04539509 | -0.4603627
292 | 0.2732432 | -0.6493341 | -0.01334044 | -0.4340031
293 | 0.2732432 | -0.6343096 | -0.07432219 | -0.4076301
294 | 0.2711358 | -0.6191908 | -0.1316067 | -0.3817231
295 | 0.2696304 | -0.6034734 | -0.1791814 | -0.3574806
296 | 0.2690283 | -0.5867702 | -0.2116715 | -0.3357064
297 | 0.2663186 | -0.5688706 | -0.2249711 | -0.3151246
298 | 0.2660176 | -0.5496488 | -0.2166974 | -0.2937316
299 | 0.2660176 | -0.5288762 | -0.1864325 | -0.2706866
300 | 0.2627057 | -0.5061279 | -0.1357651 | -0.2451189
301 | 0.2630068 | -0.4809393 | -0.06814166 | -0.2173437
302 | 0.2599961 | -0.4531902 | 0.01148497 | -0.1885789
303 | 0.2581896 | -0.4234709 | 0.09721606 | -0.1592915
304 | 0.2578887 | -0.3931365 | 0.1829263 | -0.1303431
305 | 0.254878 | -0.3639947 | 0.2630171 | -0.1024281
306 | 0.2542758 | -0.3378572 | 0.3330535 | -0.07604554
307 | 0.2539747 | -0.3161811 | 0.3901864 | -0.05198446
308 | 0.250964 | -0.2998522 | 0.4333498 | -0.03143404
309 | 0.2485554 | -0.2890486 | 0.4632923 | -0.0152395
310 | 0.2482543 | -0.2831123 | 0.4824798 | -0.003663346
311 | 0.2452436 | -0.2804895 | 0.494858 | 0.004462442
312 | 0.2431361 | -0.2789203 | 0.5054157 | 0.01102374
313 | 0.2431361 | -0.2759185 | 0.51955 | 0.01895513
314 | 0.2404265 | -0.2693441 | 0.5423245 | 0.03014904
315 | 0.2371146 | -0.2578229 | 0.577783 | 0.04441199
316 | 0.2356093 | -0.2408825 | 0.6284628 | 0.06189737
317 | 0.2356093 | -0.2188219 | 0.6951496 | 0.08283476
318 | 0.2325986 | -0.192464 | 0.7768211 | 0.1062337
319 | 0.2295878 | -0.1629364 | 0.8707274 | 0.1304336
320 | 0.2265771 | -0.131491 | 0.9726341 | 0.1549411
321 | 0.2253729 | -0.09932514 | 1.077294 | 0.1800063
322 | 0.2226632 | -0.06742223 | 1.17916 | 0.2054534
323 | 0.2226632 | -0.03644136 | 1.273267 | 0.2315848
324 | 0.2196525 | -0.006683976 | 1.356112 | 0.2578072
325 | 0.2169429 | 0.02180396 | 1.426386 | 0.2827098
326 | 0.2166418 | 0.0490065 | 1.485718 | 0.3048116
327 | 0.2109214 | 0.0747394 | 1.53864 | 0.3241648
328 | 0.2106204 | 0.09865239 | 1.592648 | 0.3418607
329 | 0.2079107 | 0.1205044 | 1.65814 | 0.3598062
330 | 0.2052011 | 0.1406081 | 1.748047 | 0.3789873
331 | 0.2018893 | 0.1601356 | 1.877016 | 0.3976704
332 | 0.1991797 | 0.1809707 | 2.060261 | 0.4139231
333 | 0.1979753 | 0.2051309 | 2.312297 | 0.4310854
334 | 0.1955668 | 0.2341252 | 2.645796 | 0.4520001
335 | 0.192556 | 0.2686204 | 2.830372 | 0.4770792
336 | 0.1895453 | 0.3085082 | 2.839123 | 0.5065434
337 | 0.1868357 | 0.35316 | 2.634991 | 0.5397984
338 | 0.1856314 | 0.4015823 | 2.167946 | 0.5739111
339 | 0.1826207 | 0.4524235 | 1.370228 | 0.6079591
340 | 0.179911 | 0.5040829 | 0.1480435 | 0.6426809
341 | 0.9407195 | -0.8244743 | 0.2088829 | -1.441776
342 | 0.9410205 | -0.8111192 | 0.4917369 | -1.37443
343 | 0.9410205 | -0.7907569 | 0.4933789 | -1.327712
344 | 0.9368056 | -0.7670172 | 0.5551168 | -1.294177
345 | 0.9328917 | -0.7412 | 0.6193338 | -1.269242
346 | 0.9325905 | -0.713982 | 0.64063 | -1.24937
347 | 0.9280745 | -0.6780196 | 0.5716221 | -1.232376
348 | 0.9238595 | -0.6575261 | 0.6887538 | -1.217144
349 | 0.9196445 | -0.628852 | 0.7344286 | -1.202497
350 | 0.9196445 | -0.5979022 | 0.7367523 | -1.188576
351 | 0.9154294 | -0.5689822 | 0.7818774 | -1.176013
352 | 0.9115155 | -0.5385352 | 0.7880482 | -1.164433
353 | 0.9115155 | -0.5086799 | 0.827343 | -1.153219
354 | 0.9076016 | -0.4763551 | 0.832104 | -1.142238
355 | 0.9076016 | -0.4452197 | 0.8609449 | -1.132159
356 | 0.9036877 | -0.412693 | 0.8690333 | -1.122759
357 | 0.9036877 | -0.3817528 | 0.8990629 | -1.113642
358 | 0.8997738 | -0.3487568 | 0.9141225 | -1.104622
359 | 0.8997738 | -0.3160515 | 0.9365834 | -1.095204
360 | 0.8955587 | -0.282611 | 0.963465 | -1.084669
361 | 0.8916448 | -0.2494378 | 0.986822 | -1.072401
362 | 0.8916448 | -0.2160975 | 1.022843 | -1.058494
363 | 0.8874298 | -0.1818978 | 1.04626 | -1.044195
364 | 0.8874298 | -0.1473974 | 1.07135 | -1.029843
365 | 0.8835158 | -0.1118083 | 1.085925 | -1.015015
366 | 0.8835158 | -0.07676826 | 1.12338 | -0.999459
367 | 0.879602 | -0.04054894 | 1.142974 | -0.9834426
368 | 0.8756881 | -0.004477683 | 1.184013 | -0.9672014
369 | 0.8753869 | 0.03202806 | 1.204204 | -0.9513106
370 | 0.871172 | 0.0687821 | 1.237895 | -0.9367324
371 | 0.871172 | 0.1068158 | 1.26394 | -0.9233713
372 | 0.8669569 | 0.1446011 | 1.308385 | -0.9100248
373 | 0.863043 | 0.1839524 | 1.319555 | -0.8961135
374 | 0.8627418 | 0.222072 | 1.346676 | -0.8808451
375 | 0.8585269 | 0.2615188 | 1.389149 | -0.8635014
376 | 0.8585269 | 0.3016342 | 1.421347 | -0.8458101
377 | 0.8543119 | 0.3429717 | 1.431203 | -0.8287847
378 | 0.8500969 | 0.3832158 | 1.483413 | -0.8108601
379 | 0.8461829 | 0.4235031 | 1.539566 | -0.791782
380 | 0.8461829 | 0.4663446 | 1.556889 | -0.7722719
381 | 0.841968 | 0.5090333 | 1.589804 | -0.7536809
382 | 0.8377529 | 0.5511587 | 1.627916 | -0.7355426
383 | 0.833538 | 0.5955757 | 1.634428 | -0.7164106
384 | 0.833538 | 0.640351 | 1.659995 | -0.6955273
385 | 0.8293229 | 0.6845772 | 1.69518 | -0.6744659
386 | 0.8251079 | 0.7298965 | 1.729827 | -0.6550035
387 | 0.8251079 | 0.7750681 | 1.770448 | -0.6356588
388 | 0.8208929 | 0.8200055 | 1.792849 | -0.614545
389 | 0.8163769 | 0.8668243 | 1.818476 | -0.5931271
390 | 0.812463 | 0.9138625 | 1.847508 | -0.5724815
391 | 0.812463 | 0.9619512 | 1.845 | -0.5523276
392 | 0.8082479 | 1.010369 | 1.880304 | -0.5303718
393 | 0.8040328 | 1.057097 | 1.913278 | -0.5054799
394 | 0.8001189 | 1.105964 | 2.008439 | -0.4789964
395 | 0.796506 | 1.155323 | 1.993505 | -0.4530839
396 | 0.7925921 | 1.203211 | 2.058259 | -0.4286716
397 | 0.7886782 | 1.254451 | 2.108916 | -0.4052646
398 | 0.7847643 | 1.303814 | 2.194101 | -0.3828955
399 | 0.7847643 | 1.360287 | 2.174865 | -0.3601149
400 | 0.7808505 | 1.408452 | 2.25784 | -0.3367064
401 | 0.7769364 | 1.461516 | 2.28048 | -0.3094457
402 | 0.7694096 | 1.516805 | 2.305569 | -0.2800358
403 | 1.526304 | -0.8244743 | 0.5668299 | -1.81732
404 | 1.542863 | -0.798958 | 0.581792 | -1.806547
405 | 1.547078 | -0.7724677 | 0.5887632 | -1.796623
406 | 1.547078 | -0.7459531 | 0.5977914 | -1.787499
407 | 1.541659 | -0.7166076 | 0.6055147 | -1.779136
408 | 1.541659 | -0.6889256 | 0.6175098 | -1.771503
409 | 1.53624 | -0.6612445 | 0.6262726 | -1.764585
410 | 1.53082 | -0.6332797 | 0.6374094 | -1.758385
411 | 1.5251 | -0.6041639 | 0.6426989 | -1.752933
412 | 1.5251 | -0.5768128 | 0.647414 | -1.74829
413 | 1.51938 | -0.5472965 | 0.6487641 | -1.744561
414 | 1.51938 | -0.5189632 | 0.6556338 | -1.741913
415 | 1.51396 | -0.4899242 | 0.6627777 | -1.740441
416 | 1.51396 | -0.4610323 | 0.6725659 | -1.739244
417 | 1.509745 | -0.4309664 | 0.6806131 | -1.735996
418 | 1.510347 | -0.4027052 | 0.6910126 | -1.731984
419 | 1.511853 | -0.3726211 | 0.6981146 | -1.727369
420 | 1.512154 | -0.344719 | 0.7074335 | -1.722268
421 | 1.512455 | -0.3156185 | 0.7180732 | -1.716742
422 | 1.511552 | -0.2838347 | 0.7353504 | -1.710751
423 | 1.506132 | -0.2541708 | 0.7491762 | -1.704195
424 | 1.506132 | -0.2261874 | 0.762232 | -1.697122
425 | 1.500713 | -0.1948954 | 0.7633404 | -1.689806
426 | 1.495294 | -0.1650071 | 0.7615882 | -1.682624
427 | 1.495294 | -0.1346891 | 0.7534175 | -1.675848
428 | 1.489875 | -0.1040273 | 0.7576057 | -1.669529
429 | 1.484154 | -0.07190453 | 0.7668118 | -1.663595
430 | 1.482649 | -0.04208782 | 0.788629 | -1.657752
431 | 1.482348 | -0.009769271 | 0.8093509 | -1.65173
432 | 1.482348 | 0.02078273 | 0.8312478 | -1.645494
433 | 1.484455 | 0.05188854 | 0.840673 | -1.639041
434 | 1.484455 | 0.07983363 | 0.8451 | -1.632305
435 | 1.484455 | 0.112515 | 0.8460891 | -1.625255
436 | 1.489272 | 0.1446378 | 0.8554146 | -1.617971
437 | 1.490477 | 0.1779113 | 0.8666584 | -1.610785
438 | 1.490778 | 0.209232 | 0.8836368 | -1.603959
439 | 1.490778 | 0.2418035 | 0.8949537 | -1.597572
440 | 1.492885 | 0.2742462 | 0.9067683 | -1.591536
441 | 1.493487 | 0.3055669 | 0.9099144 | -1.585621
442 | 1.493487 | 0.3384727 | 0.9184965 | -1.579521
443 | 1.493487 | 0.3719706 | 0.9203948 | -1.573047
444 | 1.493487 | 0.403845 | 0.9320766 | -1.566214
445 | 1.487767 | 0.4393958 | 0.9376189 | -1.559094
446 | 1.482348 | 0.4706928 | 0.9510597 | -1.551868
447 | 1.482348 | 0.5057518 | 0.9529979 | -1.544486
448 | 1.476627 | 0.5376358 | 0.963007 | -1.53713
449 | 1.476627 | 0.5717162 | 0.9720737 | -1.530088
450 | 1.471208 | 0.6056772 | 0.9919462 | -1.523434
451 | 1.460068 | 0.640784 | 1.002692 | -1.517014
452 | 1.460369 | 0.6715603 | 1.011155 | -1.510637
453 | 1.455251 | 0.7099569 | 1.006947 | -1.504017
454 | 1.455251 | 0.7418171 | 1.000276 | -1.497056
455 | 1.44923 | 0.7751048 | 0.9972096 | -1.489759
456 | 1.44381 | 0.8108705 | 1.007823 | -1.482117
457 | 1.438692 | 0.8474765 | 1.032089 | -1.474162
458 | 1.438391 | 0.8823256 | 1.059316 | -1.46615
459 | 1.432671 | 0.917442 | 1.084412 | -1.458239
460 | 1.427251 | 0.9502714 | 1.098423 | -1.450423
461 | 1.421832 | 0.9845379 | 1.10159 | -1.442641
462 | 1.415811 | 1.019525 | 1.100182 | -1.434711
463 | 1.410392 | 1.054971 | 1.096605 | -1.426403
464 | 1.40437 | 1.095001 | 1.089051 | -1.417407
465 | 1.398349 | 1.128584 | 1.073241 | -1.407848
466 | 1.392929 | 1.164484 | 1.063119 | -1.398019
467 | 1.38751 | 1.203105 | 1.061081 | -1.388119
468 | 1.382392 | 1.238016 | 1.069245 | -1.378121
469 | 1.377274 | 1.274273 | 1.08246 | -1.368023
470 | 1.371553 | 1.310383 | 1.0916 | -1.357899
471 | 1.365833 | 1.34897 | 1.091507 | -1.347736
472 | 1.360414 | 1.380143 | 1.071595 | -1.337428
473 | 1.354994 | 1.415173 | 1.05982 | -1.326635
474 | 1.344457 | 1.454262 | 1.050534 | -1.314996
475 | 1.334823 | 1.489278 | 1.068383 | -1.302509
476 | 1.334823 | 1.527302 | 1.08789 | -1.289518
477 | 1.324887 | 1.562973 | 1.124243 | -1.276505
478 | 1.319769 | 1.599559 | 1.141932 | -1.263597
479 | 1.313748 | 1.630837 | 1.154861 | -1.250707
480 | 1.308328 | 1.668308 | 1.149697 | -1.238001
481 | 1.302608 | 1.702922 | 1.14679 | -1.225952
482 | 1.297189 | 1.743644 | 1.137325 | -1.214983
483 | 1.291468 | 1.776579 | 1.13244 | -1.204928
484 | 1.28635 | 1.81721 | 1.127595 | -1.195445
485 | 1.281232 | 1.854269 | 1.120632 | -1.186152
486 | 1.275812 | 1.890049 | 1.100176 | -1.176738
487 | 1.270393 | 1.927343 | 1.067931 | -1.166967
488 | 1.264673 | 1.964407 | 1.035142 | -1.156817
489 | 1.259254 | 2.001429 | 1.021795 | -1.146326
490 | 1.248716 | 2.036917 | 1.024337 | -1.135232
491 | 1.242393 | 2.075027 | 1.03874 | -1.123021
492 | 1.237275 | 2.111948 | 1.043074 | -1.109593
493 | 1.231856 | 2.146034 | 1.047455 | -1.09544
494 | 1.226437 | 2.182033 | 1.03722 | -1.080994
495 | 1.216501 | 2.212203 | 1.023188 | -1.066455
496 | 1.211383 | 2.247153 | 1.001829 | -1.051729
497 | 1.205362 | 2.287788 | 0.9928024 | -1.036711
498 | 1.200243 | 2.325984 | 0.9812068 | -1.021106
499 | 1.190007 | 2.356087 | 0.9558121 | -1.004723
500 | 1.18519 | 2.39181 | 0.9086998 | -0.9881119
501 | 1.17676 | 2.424525 | 0.8637046 | -0.9717603
502 | 1.171642 | 2.463805 | 0.8498657 | -0.9557284
503 | 1.166222 | 2.498845 | 0.8661738 | -0.940394
504 | 1.161104 | 2.528151 | 0.9048832 | -0.9259757
505 | 1.152975 | 2.564518 | 0.9140096 | -0.9123203
506 | 1.147556 | 2.59951 | 0.9055403 | -0.8990452
507 | 1.134008 | 2.628711 | 0.8556402 | -0.8860663
508 | 1.133706 | 2.658317 | 0.7891998 | -0.8735618
509 | 1.128287 | 2.689638 | 0.6915967 | -0.8614541
510 | 1.11775 | 2.72379 | 0.6331941 | -0.8492541
511 | 1.112631 | 2.768159 | 0.6339507 | -0.8367637
512 | 1.103298 | 2.798387 | 0.6770143 | -0.8239853
513 | 1.09818 | 2.82807 | 0.6985195 | -0.8107168
514 | 1.093363 | 2.846184 | 0.69763 | -0.7967579
515 | 1.088546 | 2.888997 | 0.6975703 | -0.7822816
516 | 1.083126 | 2.91859 | 0.6843885 | -0.7673252
517 | 1.073191 | 2.930932 | 0.6512346 | -0.7515209
518 | 1.067772 | 2.966392 | 0.6137531 | -0.7344845
519 | 1.057535 | 3.00549 | 0.6014274 | -0.7161093
520 | 1.051815 | 3.040096 | 0.590416 | -0.6969883
521 | 1.046697 | 3.060459 | 0.5627048 | -0.6779276
522 | 1.041579 | 3.083606 | 0.5199267 | -0.6597447
523 | 1.036159 | 3.119935 | 0.4778852 | -0.6427349
524 | 1.031342 | 3.151504 | 0.4213013 | -0.6265743
525 | 1.022009 | 3.176698 | 0.3558366 | -0.6112717
526 | 1.017192 | 3.20208 | 0.2759752 | -0.5971485
527 | 1.009966 | 3.23065 | 0.1938772 | -0.5842623
528 | 1.005149 | 3.258562 | 0.1054403 | -0.5727062
529 | 0.9949124 | 3.282148 | 0.02815421 | -0.5622145
530 | 0.9897942 | 3.312762 | -0.05678472 | -0.5526456