## Sheet1
Temp | Plastic Strain | Strain Rate | Stress | Unstandardized Prediction | Error per Row
20 | 0 | 0.0002303528 | 395.6033 | 417.1674 | -21.56412
20 | 0.0002303528 | 0.0002459161 | 399.4777 | 417.6323 | -18.1546
20 | 0.0004762689 | 0.0002614381 | 403.1296 | 418.1243 | -14.99469
20 | 0.0007377069 | 0.0002766429 | 406.5559 | 418.6423 | -12.08636
20 | 0.00101435 | 0.0002913021 | 409.757 | 419.1846 | -9.427612
20 | 0.001305652 | 0.0003053122 | 412.7372 | 419.7501 | -7.012939
20 | 0.001610964 | 0.0003186095 | 415.5104 | 420.3373 | -4.826874
20 | 0.001929574 | 0.0003310058 | 418.0904 | 420.9442 | -2.853851
20 | 0.002260579 | 0.000342399 | 420.4913 | 421.5689 | -1.077545
20 | 0.002602978 | 0.0003528418 | 422.7258 | 422.2097 | 0.5161743
20 | 0.00295582 | 0.0003624076 | 424.8078 | 422.8654 | 1.942474
20 | 0.003318228 | 0.0003711377 | 426.7522 | 423.5345 | 3.217743
20 | 0.003689365 | 0.0003790869 | 428.5692 | 424.2157 | 4.353515625
20 | 0.004068452 | 0.0003863184 | 430.281 | 424.9081 | 5.372955
20 | 0.004454771 | 0.0003928847 | 431.9139 | 425.6105 | 6.303467
20 | 0.004847655 | 0.000398763 | 433.4894 | 426.3217 | 7.167725
20 | 0.005246418 | 0.0004040319 | 435.0243 | 427.0407 | 7.983612
20 | 0.00565045 | 0.000408738 | 436.5278 | 427.7668 | 8.761047
20 | 0.006059188 | 0.0004128804 | 438.0017 | 428.4988 | 9.502869
20 | 0.006472069 | 0.0004165599 | 439.4437 | 429.2363 | 10.20746
20 | 0.006888628 | 0.0004198328 | 440.8481 | 429.9786 | 10.86951
20 | 0.007308461 | 0.0004226911 | 442.2081 | 430.725 | 11.48306
20 | 0.007731152 | 0.0004251843 | 443.5195 | 431.4749 | 12.04459
20 | 0.008156337 | 0.0004273175 | 444.7838 | 432.2278 | 12.55597
20 | 0.008583654 | 0.0004292405 | 446.0046 | 432.9836 | 13.02094
20 | 0.009012895 | 0.0004309596 | 447.1854 | 433.742 | 13.44333
20 | 0.009443854 | 0.0004325221 | 448.3318 | 434.5028 | 13.82901
20 | 0.009876376 | 0.0004339703 | 449.4431 | 435.2658 | 14.17728
20 | 0.01031035 | 0.0004353889 | 450.5165 | 436.0313 | 14.48526
20 | 0.01074574 | 0.0004367745 | 451.5514 | 436.7991 | 14.75235
20 | 0.01118251 | 0.0004381591 | 452.5517 | 437.5693 | 14.98239
20 | 0.01162067 | 0.0004395343 | 453.5281 | 438.3419 | 15.18622
20 | 0.0120602 | 0.0004408006 | 454.4944 | 439.1165 | 15.37784
20 | 0.012501 | 0.0004419507 | 455.4569 | 439.8929 | 15.56403
20 | 0.01294295 | 0.0004430725 | 456.4195 | 440.6711 | 15.74844
20 | 0.01338603 | 0.0004442019 | 457.3834 | 441.4514 | 15.93198
20 | 0.01383023 | 0.0004452884 | 458.3469 | 442.2334 | 16.11346
20 | 0.01427552 | 0.000446301 | 459.3057 | 443.0171 | 16.28857
20 | 0.01472182 | 0.0004472528 | 460.2571 | 443.8023 | 16.45477
20 | 0.01516907 | 0.0004481372 | 461.2117 | 444.5889 | 16.62277
20 | 0.01561721 | 0.0004489734 | 462.1767 | 445.3769 | 16.79977
20 | 0.01606618 | 0.0004497713 | 463.1504 | 446.1661 | 16.98428
20 | 0.01651595 | 0.0004505464 | 464.1309 | 446.9567 | 17.17419
20 | 0.0169665 | 0.0004512711487 | 465.1138 | 447.7484 | 17.36539
20 | 0.01741777 | 0.0004519978 | 466.0934 | 448.5414 | 17.552
20 | 0.01786977 | 0.0004527579 | 467.0653 | 449.3359 | 17.7294
20 | 0.01832253 | 0.0004535194 | 468.0284 | 450.1316 | 17.89673
20 | 0.01877605 | 0.0004542894 | 468.9807 | 450.9287 | 18.05194
20 | 0.01923034 | 0.000455122 | 469.9191 | 451.7275 | 18.19165
20 | 0.01968546 | 0.000455978 | 470.8428 | 452.5277 | 18.31506
20 | 0.02014144 | 0.0004569009 | 471.7557 | 453.3298 | 18.42587
20 | 0.02059834 | 0.0004577531 | 472.6576 | 454.1331 | 18.52444
20 | 0.02105609 | 0.0004585185 | 473.5437 | 454.9376 | 18.60611
20 | 0.02151461 | 0.000459177 | 474.4109 | 455.743 | 18.66791
20 | 0.02197378 | 0.0004597194 | 475.2624 | 456.5492 | 18.7132
20 | 0.0224335 | 0.0004601373 | 476.1052 | 457.3558 | 18.74942
20 | 0.02289364 | 0.0004604785 | 476.9488 | 458.1627 | 18.78607
20 | 0.02335412 | 0.0004606374 | 477.8022 | 458.9697 | 18.83252
20 | 0.02381476 | 0.0004605905 | 478.6678 | 459.776 | 18.89178
20 | 0.02427535 | 0.000460317 | 479.5425 | 460.5814 | 18.96118
20 | 0.02473566 | 0.0004599421 | 480.4207 | 461.3859 | 19.03485
20 | 0.02519561 | 0.0004596473 | 481.2985 | 462.19 | 19.10852
20 | 0.02565525 | 0.0004594096 | 482.1778 | 462.9939 | 19.18396
20 | 0.02611466 | 0.0004592073 | 483.0609 | 463.7974 | 19.26349
20 | 0.02657387 | 0.0004590937 | 483.9499 | 464.601 | 19.34891
20 | 0.02703296 | 0.0004591132 | 484.845 | 465.4049 | 19.44003
20 | 0.02749208 | 0.0004592897 | 485.744 | 466.2095 | 19.53455
20 | 0.02795137 | 0.0004596235 | 486.6427 | 467.015 | 19.62769
20 | 0.02841099 | 0.0004600694 | 487.5372 | 467.8215 | 19.71576
20 | 0.02887106 | 0.0004605909 | 488.4209 | 468.6291 | 19.79178
20 | 0.02933165 | 0.0004611056 | 489.2897 | 469.4376 | 19.85211
20 | 0.02979276 | 0.0004615276 | 490.1427 | 470.2466 | 19.89606
20 | 0.03025428 | 0.000461935 | 490.9833 | 471.0563 | 19.92694
20 | 0.03071622 | 0.0004623628 | 491.8139 | 471.8668 | 19.94702
20 | 0.03117858 | 0.0004627725 | 492.6343 | 472.678 | 19.95627
20 | 0.03164136 | 0.0004631105 | 493.4474 | 473.4896 | 19.95779
20 | 0.03210447 | 0.000463373 | 494.2591 | 474.3015 | 19.95755
20 | 0.03256784 | 0.0004635378 | 495.069 | 475.1135 | 19.95554
20 | 0.03303138 | 0.0004636251 | 495.8777 | 475.9254 | 19.95227
20 | 0.033495 | 0.0004636894 | 496.6902 | 476.7375 | 19.95273
20 | 0.03395869 | 0.0004638116 | 497.51 | 477.5498 | 19.96021
20 | 0.0344225 | 0.0004639995 | 498.3416 | 478.3627 | 19.97897
20 | 0.0348865 | 0.0004642674 | 499.185 | 479.1761 | 20.00882
20 | 0.03535077 | 0.0004645592 | 500.0365 | 479.9902 | 20.04623
20 | 0.03581533 | 0.000464906 | 500.894 | 480.8049 | 20.08902
20 | 0.03628023 | 0.0004652694 | 501.755 | 481.6204 | 20.13455
20 | 0.0367455 | 0.0004655575 | 502.615 | 482.4362 | 20.1788
20 | 0.03721106 | 0.00046573 | 503.4725 | 483.252 | 20.22052
20 | 0.03767679 | 0.000465736 | 504.329 | 484.0675 | 20.26154
20 | 0.03814253 | 0.0004656147 | 505.1879 | 484.8825 | 20.30536
20 | 0.03860814 | 0.0004655204 | 506.0451 | 485.6974 | 20.34775
20 | 0.03907366 | 0.0004654609 | 506.8944 | 486.5122 | 20.3822
20 | 0.03953912 | 0.0004653171 | 507.7298 | 487.3267 | 20.40311
20 | 0.04000444 | 0.000465122 | 508.5485 | 488.140625 | 20.40787
20 | 0.04046956 | 0.0004650135 | 509.3505 | 488.9545 | 20.396
20 | 0.04093458 | 0.0004650615 | 510.139 | 489.7689 | 20.37009
20 | 0.04139964 | 0.0004652209 | 510.9166 | 490.5839 | 20.33273
20 | 0.04186486 | 0.0004654459 | 511.6893 | 491.3993 | 20.29001
20 | 0.0423303 | 0.0004657215 | 512.4625 | 492.2153 | 20.24713
20 | 0.04279603 | 0.0004659863 | 513.2371 | 493.0318 | 20.20532
20 | 0.04326201 | 0.0004662395 | 514.0129 | 493.8487 | 20.16418
20 | 0.04372825 | 0.0004665232 | 514.7942 | 494.6662 | 20.12799
20 | 0.04419477 | 0.0004667768 | 515.585 | 495.484 | 20.10101
20 | 0.04466155 | 0.0004668963 | 516.382 | 496.3018 | 20.0802
20 | 0.04512845 | 0.0004668929 | 517.1815 | 497.1193 | 20.06226
20 | 0.04559534 | 0.0004668345 | 517.9794 | 497.9365 | 20.04294
20 | 0.04606218 | 0.0004667645 | 518.7759 | 498.7536 | 20.02234
20 | 0.04652894 | 0.0004666176 | 519.5733 | 499.5703 | 20.00296
20 | 0.04699556 | 0.0004664146 | 520.3694 | 500.3865 | 19.98285
20 | 0.04746197 | 0.0004662275 | 521.1644 | 501.2024 | 19.96201
20 | 0.0479282 | 0.0004661027 | 521.9615 | 502.0182 | 19.9433
20 | 0.0483943 | 0.0004659844 | 522.7605 | 502.8339 | 19.92654
20 | 0.04886029 | 0.0004657791 | 523.5576 | 503.649 | 19.90866
20 | 0.04932607 | 0.0004655925 | 524.3509 | 504.4637 | 19.88715
20 | 0.04979166 | 0.000465544 | 525.1391 | 505.2788 | 19.86023
20 | 0.0502572 | 0.000465634 | 525.9292 | 506.0942 | 19.83502
20 | 0.05072284 | 0.0004659255 | 526.7266 | 506.9107 | 19.81592
20 | 0.05118876 | 0.0004663275 | 527.5313 | 507.7281 | 19.80313
20 | 0.05165509 | 0.0004666655 | 528.3377 | 508.5459 | 19.79181
20 | 0.05212175 | 0.0004669631 | 529.1411 | 509.3642 | 19.77695
20 | 0.05258872 | 0.0004673138 | 529.9388 | 510.1832 | 19.75562
20 | 0.05305603 | 0.0004677378 | 530.7309 | 511.0031 | 19.72787
20 | 0.05352377 | 0.0004682016 | 531.5201 | 511.8239 | 19.69623
20 | 0.05399197 | 0.0004687009 | 532.3097 | 512.6456 | 19.6640625
20 | 0.05446067 | 0.000469228 | 533.0998 | 513.4684 | 19.63135
20 | 0.0549299 | 0.000469798 | 533.8908 | 514.2922 | 19.59857
20 | 0.0553997 | 0.0004704524 | 534.6855 | 515.1174 | 19.56812
20 | 0.05587015 | 0.0004711238 | 535.4887 | 515.9437 | 19.54498
20 | 0.05634127 | 0.000471687 | 536.3001 | 516.7709 | 19.52924
20 | 0.05681296 | 0.0004720737 | 537.1118 | 517.5983 | 19.51355
20 | 0.05728503 | 0.0004722853 | 537.9203 | 518.4257 | 19.49463
20 | 0.05775732 | 0.0004723424 | 538.7226 | 519.2528 | 19.46979
20 | 0.05822966 | 0.0004722914 | 539.5175 | 520.0797 | 19.43787
20 | 0.05870195 | 0.0004722081 | 540.3035 | 520.90625 | 19.39728
20 | 0.05917416 | 0.0004722274 | 541.0771 | 521.7332 | 19.34387
20 | 0.05964639 | 0.0004723114 | 541.8346 | 522.5603 | 19.27429
20 | 0.0601187 | 0.0004723716 | 542.5849 | 523.3875 | 19.19739
20 | 0.06059107 | 0.000472373 | 543.336 | 524.2146 | 19.1214
20 | 0.06106345 | 0.0004723039 | 544.0897 | 525.0414 | 19.04834
20 | 0.06153575 | 0.0004722397 | 544.8514 | 525.8681 | 18.98328
20 | 0.06200799 | 0.0004721566 | 545.6259 | 526.6946 | 18.93127
20 | 0.06248015 | 0.0004720803 | 546.418 | 527.521 | 18.89703
20 | 0.06295223 | 0.0004720891 | 547.2267 | 528.3477 | 18.87909
20 | 0.06342431 | 0.0004720971 | 548.0439 | 529.1743 | 18.86963
20 | 0.06389641 | 0.0004721017 | 548.8602 | 530.0009 | 18.85931
20 | 0.06436851 | 0.000472142 | 549.6698 | 530.7482 | 18.92163
20 | 0.06484066 | 0.0004722237 | 550.4697 | 531.4402 | 19.02954
20 | 0.06531288 | 0.0004722866 | 551.2579 | 532.1324 | 19.12543
20 | 0.06578517 | 0.0004723099 | 552.0337 | 532.8249 | 19.20886
20 | 0.06625748 | 0.0004723527 | 552.7983 | 533.5173 | 19.28101
20 | 0.06672983 | 0.0004724374 | 553.5542 | 534.2097 | 19.34454
20 | 0.06720227 | 0.0004725984 | 554.3051 | 534.902 | 19.40308
20 | 0.06767486 | 0.0004727968 | 555.0513 | 535.5945 | 19.45679
20 | 0.06814766 | 0.0004728678 | 555.7935 | 536.2875 | 19.50592
20 | 0.06862053 | 0.0004728265 | 556.5297 | 536.981 | 19.54865
20 | 0.06909336 | 0.0004726998 | 557.2617 | 537.6747 | 19.58704
20 | 0.06956606 | 0.0004725497 | 557.9946 | 538.2858 | 19.7088
20 | 0.0700386 | 0.0004724352 | 558.7344 | 538.8418 | 19.89264
20 | 0.07051104 | 0.0004724059 | 559.486 | 539.397 | 20.08899
20 | 0.07098345 | 0.0004724717 | 560.2471 | 539.9515 | 20.29553
20 | 0.07145592 | 0.0004726115 | 561.0122 | 540.5056 | 20.50665
20 | 0.07192853 | 0.000472751 | 561.7762 | 541.0598 | 20.71643
20 | 0.07240128 | 0.0004729087268 | 562.5425 | 541.614 | 20.92859
20 | 0.07287419 | 0.000473151 | 563.3104 | 542.1677 | 21.1427
20 | 0.07334734 | 0.0004734375 | 564.0768 | 542.7214 | 21.35541
20 | 0.07382078 | 0.0004738003 | 564.8464 | 543.2748 | 21.57159
20 | 0.07429458 | 0.0004741792 | 565.6177 | 543.8286 | 21.78918
20 | 0.07476876 | 0.0004746427 | 566.3838 | 544.3821 | 22.00165
20 | 0.0752434 | 0.0004752474 | 567.1471 | 544.9351 | 22.21204
20 | 0.07571865 | 0.0004758968 | 567.9137 | 545.4885 | 22.42511
20 | 0.07619454 | 0.0004765707 | 568.6856 | 546.0425 | 22.64313
20 | 0.07667111 | 0.0004771422 | 569.4626 | 546.598 | 22.86462
20 | 0.07714826 | 0.0004775606 | 570.2405 | 547.1554 | 23.08508
20 | 0.07762582 | 0.0004777545 | 571.016 | 547.7149 | 23.30109
20 | 0.07810357 | 0.0004777991 | 571.7896 | 548.2759 | 23.51373
20 | 0.07858137 | 0.0004778199 | 572.5651 | 548.837 | 23.72809
20 | 0.07905919 | 0.0004778895 | 573.3436 | 549.3979 | 23.94574
20 | 0.07953708 | 0.000478022 | 574.1265 | 549.9583 | 24.16821
20 | 0.0800151 | 0.0004781529 | 574.9099 | 550.5189 | 24.39099
20 | 0.08049325 | 0.0004781941 | 575.6866 | 551.0804 | 24.6062
20 | 0.08097145 | 0.0004781475 | 576.45 | 551.6425 | 24.8075
20 | 0.0814496 | 0.0004780176 | 577.1997 | 552.2053 | 24.99445
20 | 0.08192761 | 0.0004778259 | 577.9357 | 552.7683 | 25.16742
20 | 0.08240544 | 0.000477613 | 578.6582 | 553.3313 | 25.32697
20 | 0.08288305 | 0.0004774353 | 579.364 | 553.8938 | 25.47021
20 | 0.08336049 | 0.0004773128 | 580.047 | 554.4556 | 25.59137
20 | 0.0838378 | 0.0004772444 | 580.7211 | 555.0169 | 25.70416
20 | 0.08431505 | 0.0004771923 | 581.4055 | 555.578 | 25.82751
20 | 0.08479224 | 0.0004771297251 | 582.1244 | 556.1392 | 25.98523
20 | 0.08526937 | 0.000476843 | 582.8762 | 556.7018 | 26.17432
20 | 0.08574621 | 0.0004766188 | 583.6701 | 557.2638 | 26.40631
20 | 0.08622283 | 0.0004766509 | 584.4143 | 557.8235 | 26.59076
20 | 0.08669948 | 0.0004767028 | 585.1356 | 558.3831 | 26.7525
20 | 0.08717618 | 0.0004767393 | 585.8494 | 558.9429 | 26.90649
20 | 0.08765292 | 0.000476761 | 586.5612 | 559.5028 | 27.05841
20 | 0.08812968 | 0.0004767722 | 587.273 | 560.0629 | 27.21014
20 | 0.08860646 | 0.0004767751 | 587.9851 | 560.6229 | 27.36218
20 | 0.08908323 | 0.0004767719 | 588.697 | 561.1831 | 27.51385
20 | 0.08956 | 0.000476766 | 589.4074 | 561.7433 | 27.66412
20 | 0.09003677 | 0.0004767623 | 590.1149 | 562.3035 | 27.8114
20 | 0.09051353 | 0.000476766 | 590.8181 | 562.8635 | 27.95453
20 | 0.0909903 | 0.0004767802 | 591.5158 | 563.4235 | 28.09229
20 | 0.09146708 | 0.000476805 | 592.208 | 563.9835 | 28.22449
325.3 | 0 | 0.002477329 | 251.671 | 251.7923 | -0.1212311
323.8 | 0.002063696 | 0.002505159 | 264.2162 | 255.0411 | 9.17511
322.5 | 0.004523766 | 0.00248515 | 273.7858 | 258.7534 | 15.03232
322.5 | 0.007198311 | 0.002438523 | 281.2713 | 262.3755 | 18.89578
321.9 | 0.009908234 | 0.002385355 | 287.5303 | 266.7204 | 20.80988
321.5 | 0.01253524 | 0.002340368 | 293.1358 | 271.1207 | 22.01514
321.4 | 0.01506381 | 0.00230621 | 297.8723 | 275.2586 | 22.61371
321 | 0.01749198 | 0.002285242 | 302.1824 | 279.4814 | 22.70108
320.8 | 0.01981864 | 0.002277827 | 306.8553 | 283.5107 | 23.3446
320.5 | 0.02210497 | 0.002274988 | 311.5813 | 287.5578 | 24.0235
320.3 | 0.02440497 | 0.002269052 | 316.152 | 291.5516 | 24.6004
320.1 | 0.02670649 | 0.002260147 | 321.0242 | 295.528 | 25.49622
319.8 | 0.02899108 | 0.002253689 | 325.7205 | 299.5478 | 26.17267
319.8 | 0.03125819 | 0.002253814 | 329.9381 | 303.4149 | 26.52322
319.6 | 0.0335135 | 0.002257885 | 334.2152 | 307.3998 | 26.81537
319.3 | 0.03577391 | 0.002261607 | 337.8849 | 311.4469 | 26.43808
319.2 | 0.03804125 | 0.002266741 | 340.495 | 315.4037 | 25.09125
318.9 | 0.04030487 | 0.002273018 | 343.4015 | 319.4734 | 23.92807
318.7 | 0.04255738 | 0.002278938 | 347.067 | 323.466 | 23.60092
318.6 | 0.04478767 | 0.002291452 | 350.6411 | 327.3133 | 23.32776
318.2 | 0.04702059 | 0.002309136 | 354.1092 | 331.328125 | 22.78113
318.1 | 0.0492887 | 0.002323184 | 357.6218 | 335.218 | 22.40387
317.6 | 0.05157658 | 0.002336556 | 360.7632 | 339.3585 | 21.40469
317.5 | 0.05386676 | 0.002353423 | 364.2069 | 343.2986 | 20.90833
317.3 | 0.05617518 | 0.002367647 | 368.432 | 347.3114 | 21.12057
316.8 | 0.05848902 | 0.002380987 | 372.6021 | 351.495 | 21.10712
316.6 | 0.06078889 | 0.002399454 | 376.1126 | 355.5141 | 20.59848
316.1 | 0.06311928 | 0.002416732 | 378.8713 | 359.7442 | 19.12711
316 | 0.06549367 | 0.00242985 | 380.9686 | 363.806 | 17.1626
315.5 | 0.06787418 | 0.002445078 | 382.8781 | 368.1093 | 14.76877
315.4 | 0.07026903 | 0.002462332 | 385.1285 | 372.2251 | 12.90341
315.4 | 0.07269415 | 0.002478345 | 387.9717 | 376.3298 | 11.64194
314.7 | 0.07511635 | 0.002498853 | 391.4526 | 380.8384 | 10.61411
314.5 | 0.07753691 | 0.002525471 | 395.033 | 385.0973 | 9.935699
313.9 | 0.07998452 | 0.002553423 | 398.2808 | 389.5952 | 8.685638
313.9 | 0.08245314 | 0.002578992 | 401.3199 | 393.6544 | 7.665527
313.3 | 0.08493248 | 0.002601602 | 404.181 | 398.0767 | 6.10434
312.8 | 0.0874348 | 0.002622343 | 406.9875 | 402.479 | 4.508484
312.7 | 0.08996768 | 0.002644927 | 409.9089 | 406.3651 | 3.543762
312.2 | 0.09252091 | 0.002671639 | 412.7554 | 410.107 | 2.648468
312.1 | 0.09510718 | 0.002699209 | 415.6689 | 413.6978 | 1.97113
311.9 | 0.09774068 | 0.00272379 | 418.8322 | 417.4008 | 1.431366
311.8 | 0.1004119 | 0.00274317 | 422.0109 | 421.0191 | 0.9917908
311.1 | 0.1030851 | 0.002765383 | 425.0374 | 424.2117 | 0.8256531
310.8 | 0.1057453 | 0.002797583 | 427.8688 | 427.2293 | 0.6395264
310.7 | 0.1084135 | 0.002835466 | 430.579 | 430.1747 | 0.4043274
310.4 | 0.1111271 | 0.002871202 | 433.6375 | 433.2484 | 0.3891602
310 | 0.113894 | 0.002901262 | 437.1259 | 436.4232 | 0.7027588
309.7 | 0.1167009 | 0.002925037 | 440.4055 | 439.6078 | 0.797699
309.5 | 0.119531 | 0.002949447 | 443.0307 | 442.7791 | 0.2515259
309.4 | 0.1223573 | 0.002983458 | 445.1019 | 445.901 | -0.7991333
308.8 | 0.1252081 | 0.00302132 | 447.2204 | 449.2396 | -2.019226
308.4 | 0.128126 | 0.003054396 | 449.9004 | 452.5782 | -2.677765
308.2 | 0.1310973 | 0.003081489 | 453.0861 | 455.9028 | -2.816742
307.9 | 0.1340967 | 0.003103743 | 456.2889 | 459.3003 | -3.011383
307.8 | 0.1371041 | 0.003127145 | 459.2726 | 462.6287 | -3.35614
307.2 | 0.1401012 | 0.003158009 | 461.847 | 466.1329 | -4.28595
307.2 | 0.1431266 | 0.003193742 | 464.2407 | 469.4341 | -5.193359375
306.6 | 0.1462249 | 0.003227122 | 466.9837 | 473.0479 | -6.064209
306.3 | 0.1493787 | 0.003263176 | 469.974 | 476.6053 | -6.631348
306.1 | 0.1525611 | 0.003319012 | 473.1837 | 479.694 | -6.510284
305.7 | 0.1557492 | 0.003378235 | 476.2739 | 482.158 | -5.884033
305.7 | 0.1589267 | 0.003419491 | 478.9649 | 484.4395 | -5.474579
305.3 | 0.1621213 | 0.00345975 | 481.3019 | 486.8768 | -5.574951
304.7 | 0.1653652 | 0.003517087 | 483.4047 | 489.4391 | -6.034485
304.6 | 0.1686765 | 0.003600041 | 485.9083 | 491.9068 | -5.998505
304 | 0.1720419 | 0.00371107 | 489.179 | 494.6389 | -5.4599
303.8 | 0.1754841 | 0.003815091 | 492.7698 | 497.3717 | -4.601929
303.2 | 0.1791132 | 0.003906549 | 496.2343 | 500.3362 | -4.101807
303 | 0.1827751 | 0.004003243 | 499.5062 | 502.6127 | -3.106567
302.7 | 0.1862826 | 0.004126616 | 502.125 | 504.8585 | -2.733459
302.1 | 0.1897993 | 0.004249988 | 504.5707 | 507.0554 | -2.484711
301.8 | 0.1935019 | 0.00437336 | 507.4265 | 509.2608 | -1.834259
301.2 | 0.1974768 | 0.004496733 | 510.2068 | 510.976 | -0.7691956
301 | 0.2017305 | 0.004620105 | 513.1334 | 512.1983 | 0.9351196
301 | 0.2060048 | 0.004743478 | 516.3923 | 513.3752 | 3.017151
300.3 | 0.2103656 | 0.00486685 | 519.8677 | 514.7408 | 5.126892
300.2 | 0.214801 | 0.004990222 | 523.5853 | 515.9727 | 7.612671
299.2 | 0.2192955 | 0.005113595 | 527.5625 | 517.3609 | 10.2016
476.7 | 0 | 0.004129597 | 209.0119 | 206.712 | 2.299911
477.1 | 0.002907075 | 0.004245855 | 221.7931 | 209.2643 | 12.52878
476.9 | 0.006313749 | 0.004353132 | 232.0854 | 212.5025 | 19.58292
476.8 | 0.01013965 | 0.004439917 | 240.6277 | 216.2547 | 24.373
476.2 | 0.01423739 | 0.004494619 | 247.6734 | 220.5256 | 27.14775
476.2 | 0.01842071 | 0.004507392 | 253.6272 | 224.9471 | 28.6801
475.7 | 0.02251496 | 0.004471756 | 258.9105 | 229.5688 | 29.34167
475.2 | 0.02640337 | 0.004385776 | 263.7691 | 234.1786 | 29.59055
475.2 | 0.03004283 | 0.004252697 | 268.3263 | 238.6215 | 29.70482
475.2 | 0.03344969 | 0.004081078 | 272.7641 | 242.975 | 29.78909
474.3 | 0.03668249 | 0.00388443 | 277.1794 | 248.2768 | 28.90259
474.3 | 0.0398293 | 0.003680262 | 281.5969 | 253.6383 | 27.95856
473.6 | 0.04299588 | 0.003488472 | 285.9364 | 259.1617 | 26.77463
473.1 | 0.04628784 | 0.003329191 | 289.997 | 264.5844 | 25.41269
472.9 | 0.04978626 | 0.003220413 | 293.6443 | 269.8688 | 23.77548
472 | 0.05353527 | 0.003175885 | 297.0917 | 275.2914 | 21.80029
471.9 | 0.05756122 | 0.003203586 | 300.6751 | 280.3796 | 20.29553
471.9 | 0.06191196 | 0.003304914 | 304.5352 | 285.4 | 19.13516
470.8 | 0.06667651 | 0.003474549 | 308.8178 | 290.8674 | 17.95041
470.9 | 0.07195215 | 0.003700954 | 313.4702 | 296.2753 | 17.19489
469.9 | 0.0777641 | 0.003967546 | 318.2884 | 300.2318 | 18.05655
469.3 | 0.0839887 | 0.004254576 | 323.1941 | 304.096 | 19.09805
469.2 | 0.09034212 | 0.004541537 | 328.043 | 309.279 | 18.76395
468.2 | 0.09644577 | 0.004809682 | 332.7188 | 317.191 | 15.52774
468 | 0.1019202 | 0.005044166 | 337.1379 | 323.5422 | 13.59567
467.9 | 0.1064602 | 0.005235448 | 341.1682 | 328.7232 | 12.44501
466.9 | 0.1098802 | 0.005379961 | 344.6104 | 333.4539 | 11.15656
466.1 | 0.112143 | 0.005480209 | 347.323 | 336.6749 | 10.64816
466 | 0.1133863 | 0.005544449 | 349.2621 | 338.0741 | 11.18799
465 | 0.1139356 | 0.005585892 | 350.6232 | 339.4506 | 11.17258
464.3 | 0.1142643 | 0.005621239 | 351.7222 | 340.2851 | 11.43704
464.3 | 0.114893 | 0.005668561 | 353.0507 | 340.8264 | 12.2243
463.4 | 0.11627 | 0.005744811 | 354.9257 | 343.0222 | 11.90353
462.3 | 0.1186831 | 0.005863527 | 357.3148 | 346.5934 | 10.72134
461.8 | 0.1222312 | 0.006033204 | 360.2436 | 351.1118 | 9.131775
461.8 | 0.1268517 | 0.006256473 | 363.7506 | 356.3805 | 7.370117
460.8 | 0.1323723 | 0.006529912 | 367.67 | 363.5611 | 4.108948
459.8 | 0.1385567 | 0.006844312 | 371.7235 | 371.2523 | 0.4712524
458.8 | 0.1451428 | 0.007185498 | 375.8286 | 378.6021 | -2.773529
458.4 | 0.1518798 | 0.007535901 | 380.027 | 385.5016 | -5.474518
457.5 | 0.1585618 | 0.007876951 | 384.2895 | 392.3181 | -8.028564
457.5 | 0.1650506 | 0.008192025 | 388.6665 | 397.4498 | -8.783295
456.5 | 0.1712832 | 0.008469393 | 393.0588 | 402.7563 | -9.697418
455.6 | 0.1772499 | 0.008704672 | 397.2301 | 407.9355 | -10.70538
455.5 | 0.1829474 | 0.008903315 | 400.9322 | 411.7418 | -10.80966
453.6 | 0.188337 | 0.009080502 | 404.1739 | 416.2686 | -12.09479
453.5 | 0.1933455 | 0.00926132 | 407.1379 | 419.1544 | -12.01648
452.6 | 0.1979223 | 0.009480591 | 410.1439 | 421.0038 | -10.85995
451.7 | 0.202133 | 0.009781602 | 413.3567 | 422.4222 | -9.065491
450.6 | 0.2062229 | 0.01021339 | 416.4862 | 423.3432 | -6.857056
449.7 | 0.2105868 | 0.0108269 | 419.2085 | 423.4323 | -4.223785
449.3 | 0.2156471 | 0.01167072 | 422.0833 | 422.6988 | -0.6155701
448.5 | 0.2217198 | 0.01278729 | 425.5865 | 419.7654 | 5.821106
447.5 | 0.2289447 | 0.01340525 | 429.7873 | 418.7611 | 11.02615
446.5 | 0.237299 | 0.01343455 | 434.7226 | 420.1317 | 14.59088
445.6 | 0.2466512 | 0.01275111 | 440.2929 | 424.2684 | 16.02448
445.2 | 0.2567931 | 0.01118743 | 446.0068 | 431.49 | 14.51685
444.2 | 0.2674416 | 0.008516654 | 451.7099 | 443.2853 | 8.424622
443.3 | 0.2782614 | 0.004424748 | 457.5259 | 457.6855 | -0.1596375
696 | 0 | 0.00462844 | 108.3756 | 113.9095 | -5.533974
696.1 | 0.00279719 | 0.005575442 | 119.6562 | 105.5837 | 14.07249
696.1 | 0.007062 | 0.00558094 | 127.4815 | 109.2066 | 18.27493
694.7 | 0.0120342 | 0.00578764 | 133.0988 | 112.5735 | 20.52528
693.4 | 0.0174415 | 0.00600264 | 137.2754 | 115.8953 | 21.38002
693.3 | 0.0231422 | 0.00607394 | 140.604 | 119.0243 | 21.57962
691.8 | 0.0306744 | 0.0058429 | 143.4504 | 127.1696 | 16.28087
690.4 | 0.0349667 | 0.00623506 | 146.0018 | 126.106 | 19.89586
689 | 0.0409724 | 0.00638798 | 148.4552 | 128.3676 | 20.08762
689 | 0.0474547 | 0.00639576 | 150.7871 | 132.1212 | 18.66585
687.6 | 0.0535119 | 0.00654684 | 152.8915 | 134.4355 | 18.45595
686.3 | 0.0598889 | 0.0065675 | 154.8311 | 138.4186 | 16.41248
686.3 | 0.066142 | 0.00669906 | 156.7095 | 140.0801 | 16.62938
685 | 0.0729123 | 0.006715 | 158.5487 | 143.88 | 14.66873
685 | 0.0794335 | 0.00681156 | 160.2371 | 145.9667 | 14.2704
683.7 | 0.0862461 | 0.00683864 | 161.8116 | 149.4356 | 12.37595
683.7 | 0.0927264 | 0.00693918 | 163.3387 | 151.3542 | 11.98448
682.4 | 0.0996373 | 0.0069896 | 164.8496 | 155.3862 | 9.463379
682.4 | 0.1064873 | 0.0070648 | 166.4271 | 157.6108 | 8.816284
681 | 0.1134913 | 0.0071548 | 168.1917 | 159.9011 | 8.290604
679.7 | 0.1204393 | 0.007233 | 170.2466 | 162.2528 | 7.993759
679.7 | 0.1274223 | 0.0073536 | 172.5761 | 163.1795 | 9.396622
678.3 | 0.1345853 | 0.007432 | 174.9712 | 165.6736 | 9.297592
678.3 | 0.1418113 | 0.007516 | 177.3751 | 167.1519 | 10.22328
677 | 0.1492653 | 0.0075648 | 179.8589 | 170.0563 | 9.802551
677 | 0.1566043 | 0.0076902 | 182.4645 | 171.0474 | 11.4171
675.7 | 0.1641903 | 0.0077558 | 185.1473 | 173.7845 | 11.36279
674.4 | 0.1717453 | 0.0078932 | 187.8677 | 176.1693 | 11.69838
674.3 | 0.1793913 | 0.0079608 | 190.5295 | 179.6847 | 10.84476
672.9 | 0.1870893 | 0.0080736 | 192.9713 | 186.0618 | 6.909576
672.9 | 0.1950553 | 0.0081608 | 195.2093 | 193.2948 | 1.914581
671.5 | 0.2029693 | 0.0083096 | 197.4449 | 199.51 | -2.06514
670.2 | 0.2112113 | 0.008347 | 199.7751 | 204.3698 | -4.594772
670.1 | 0.2191953 | 0.0084378 | 202.3325 | 207.644 | -5.311462
668.7 | 0.2274573 | 0.00858 | 205.2376 | 212.1505 | -6.912888
668.7 | 0.2358593 | 0.0086878 | 208.201 | 215.4336 | -7.232651
667.3 | 0.2445173 | 0.0087208 | 211.0527 | 220.602 | -9.54921
665.9 | 0.2529463 | 0.0088956 | 214.0552 | 225.0386 | -10.9834
664.6 | 0.2613843 | 0.0090836 | 217.2508 | 229.2786 | -12.02785
664.6 | 0.2703573 | 0.0091416 | 220.5188 | 232.8159 | -12.29716
663.2 | 0.2792983 | 0.0092518 | 223.6328 | 236.8895 | -13.25674
661.8 | 0.2881213 | 0.0093794 | 226.671 | 240.1112 | -13.4402
660.4 | 0.2974243 | 0.0094012 | 229.8756 | 244.1062 | -14.23058
660.4 | 0.3068023 | 0.0094868 | 233.3736 | 246.3217 | -12.94814
659 | 0.3160653 | 0.0096046 | 236.9014 | 249.7301 | -12.8287
657.6 | 0.3255573 | 0.0097206 | 240.1614 | 253.2159 | -13.05447
657.6 | 0.3350183 | 0.0098566 | 243.4017 | 255.1537 | -11.75198
656.2 | 0.3444303 | 0.0099316 | 246.9383 | 258.8617 | -11.92342
654.7 | 0.3542363 | 0.0100174 | 250.5258 | 262.7211 | -12.1953125
653.4 | 0.3640883 | 0.0101146 | 253.984 | 266.3228 | -12.33884
653.4 | 0.3741603 | 0.0101062 | 257.3598 | 269.2419 | -11.88211
652 | 0.3843013 | 0.0102244 | 261.0374 | 272.8416 | -11.80411
650.6 | 0.3940883 | 0.0103348 | 265.2069 | 276.3869 | -11.18002
649.3 | 0.4043233 | 0.0106534 | 269.6429 | 278.7212 | -9.078278
648.1 | 0.4146613 | 0.0106034 | 273.9833 | 283.1733 | -9.190002
646.8 | 0.4246913 | 0.0108202 | 278.0724 | 285.5898 | -7.517426
645.5 | 0.4354233 | 0.0109898 | 281.9931 | 288.1021 | -6.108978
644.2 | 0.4457623 | 0.011275 | 285.74 | 289.9667 | -4.226685
644.2 | 0.4575903 | 0.0112106 | 289.5558 | 292.6898 | -3.133972
642.9 | 0.4676783 | 0.0114884 | 293.4767 | 294.5396 | -1.062897
641.6 | 0.4787923 | 0.0115642 | 298.043 | 297.5903 | 0.4526978
639.1 | 0.4903723 | 0.0116482 | 302.9692 | 301.7673 | 1.201904
890.5 | 0 | 0.005826856 | 45.47141 | 24.04791 | 21.4235
896 | 0.0053443 | 0.005876949 | 47.27576 | 24.0741 | 23.20166
897.4 | 0.0108926 | 0.005900289 | 48.93812 | 25.95169 | 22.98643
897.4 | 0.016446 | 0.005930516 | 50.46634 | 27.784 | 22.68235
895.6 | 0.0225923 | 0.005956373 | 51.86717 | 30.80756 | 21.05961
895.6 | 0.0283902 | 0.005996533 | 53.14568 | 32.61572 | 20.52996
893.8 | 0.0341879 | 0.006025871 | 54.30449 | 35.45868 | 18.84581
892 | 0.040045 | 0.006063158 | 55.34298 | 38.2283 | 17.11468
890.1 | 0.0461432 | 0.006080867 | 56.25621 | 41.38226 | 14.87395
890.1 | 0.0518718 | 0.006096653 | 57.03401 | 43.46005 | 13.57396
888.2 | 0.0580539 | 0.006101173 | 57.65857 | 46.80804 | 10.85052
888.2 | 0.0639882 | 0.006124173 | 58.1022 | 48.87946 | 9.222744
886.4 | 0.0700703 | 0.006148091 | 58.34864 | 52.43552 | 5.91312
886.4 | 0.0761216 | 0.006180862 | 58.54916 | 54.80362 | 3.745537
885 | 0.0824188 | 0.006207804 | 59.09316 | 57.83286 | 1.260303
885.2 | 0.088338 | 0.006242622 | 59.76523 | 59.73618 | 0.02905273
885.7 | 0.094639 | 0.0062664 | 60.53822 | 61.72662 | -1.188408
885.8 | 0.100483 | 0.0062976 | 61.39271 | 63.69077 | -2.298058
885.9 | 0.106578 | 0.006333222 | 62.31839 | 65.56921 | -3.250828
885.6 | 0.113235 | 0.006391067 | 63.32179 | 67.09439 | -3.772602
883.8 | 0.119448 | 0.006437356 | 64.42003 | 69.35638 | -4.936348
883.8 | 0.125309 | 0.006481067 | 65.60471 | 70.6575 | -5.052795
882 | 0.131863 | 0.006484778 | 66.83006 | 73.54413 | -6.714066
880.2 | 0.138123 | 0.006478911 | 68.03316 | 76.45538 | -8.422226
880.2 | 0.144473 | 0.006451556 | 69.16819 | 78.77411 | -9.605919
878.4 | 0.150895 | 0.006465578 | 70.22657 | 81.49399 | -11.26742
876.5 | 0.157623 | 0.0064964 | 71.22049 | 84.15424 | -12.93375
876 | 0.163868 | 0.006569444 | 72.19928 | 85.46362 | -13.26434
875.9 | 0.170637 | 0.006638822 | 73.208 | 86.78543 | -13.57743
875.9 | 0.177036 | 0.006712133 | 74.25251 | 87.89465 | -13.64214
876.6 | 0.183551 | 0.006743689 | 75.33335 | 89.20517 | -13.87183
876.6 | 0.189404 | 0.006758511 | 76.46166 | 90.85529 | -14.39362
876.6 | 0.196249 | 0.006761822 | 77.64251 | 92.95569 | -15.31318
878.2 | 0.202977 | 0.006793044 | 78.8626 | 93.11877 | -14.25617
878.6 | 0.209946 | 0.006830689 | 80.06624 | 91.7572 | -11.69096
878.7 | 0.216506 | 0.006887533 | 81.2097 | 90.39792 | -9.188225
878.7 | 0.223328 | 0.006925422 | 82.27958 | 89.2392 | -6.959618
879.4 | 0.230123 | 0.006964978 | 83.2905 | 87.746 | -4.455498
879.6 | 0.236683 | 0.006975511 | 84.28131 | 86.65027 | -2.368958
879.6 | 0.243575 | 0.007004244 | 85.30308 | 85.41327 | -0.1101913
879.6 | 0.250591 | 0.0070106 | 86.38755 | 84.37424 | 2.013313
879.6 | 0.257267 | 0.007049711 | 87.53202 | 83.06757 | 4.464455
877.7 | 0.264713 | 0.007068267 | 88.7246 | 82.97534 | 5.74926
875.9 | 0.271268 | 0.007113267 | 89.93502 | 83.36102 | 6.573997
875.9 | 0.278611 | 0.007119756 | 91.17149 | 83.19229 | 7.979195
874 | 0.285289 | 0.007153267 | 92.40371 | 83.7533 | 8.650406
874 | 0.292427 | 0.007183622 | 93.58312 | 83.33029 | 10.25283
872.2 | 0.29954 | 0.007250156 | 94.69783 | 83.47653 | 11.2213
868.5 | 0.306893 | 0.007286133 | 95.77309 | 84.96051 | 10.81258
868.6 | 0.313339 | 0.007314467 | 96.84132 | 84.51535 | 12.32597
866.9 | 0.321381 | 0.007300378 | 97.95017 | 85.46414 | 12.48603
866.9 | 0.328054 | 0.007278044 | 99.11614 | 85.09677 | 14.01937
864.9 | 0.335026 | 0.007267778 | 100.3384 | 85.27823 | 15.0602
863.1 | 0.342517 | 0.007303311 | 101.6185 | 84.6962 | 16.92227
861.4 | 0.350184 | 0.007384556 | 102.9508 | 85.92056 | 17.03027
861.3 | 0.357483 | 0.007475711 | 104.293 | 86.54703 | 17.74596
859.4 | 0.364838 | 0.007559733 | 105.618 | 88.59369 | 17.02435
857.6 | 0.371714 | 0.007606644 | 106.9272 | 90.73541 | 16.19182
855.8 | 0.378891 | 0.007617244 | 108.2306 | 93.16611 | 15.06454
853.8 | 0.386219 | 0.007612533 | 109.5591 | 95.87402 | 13.68503
852 | 0.393643 | 0.007600556 | 110.9506 | 98.49394 | 12.45663
850 | 0.402027 | 0.007575267 | 112.4574 | 101.506 | 10.95139
848 | 0.409061 | 0.007522333 | 114.0586 | 104.4879 | 9.570747
846.2 | 0.41658 | 0.007488444 | 115.7051 | 107.2685 | 8.436569
844.4 | 0.424669 | 0.007481622 | 117.3633 | 109.9595 | 7.403862
842.7 | 0.431981 | 0.007508956 | 119.0379 | 112.2246 | 6.813293
841 | 0.439575 | 0.0075532 | 120.7293 | 114.422 | 6.307327
839.1 | 0.447138 | 0.0075838 | 122.4251 | 116.8567 | 5.568405
837.2 | 0.45522 | 0.007583489 | 124.1275 | 120.9918 | 3.135666
835.4 | 0.461749 | 0.007516822 | 125.8541 | 125.0675 | 0.7866669
833.6 | 0.469086 | 0.0074774 | 127.662 | 128.6274 | -0.9653549
830.1 | 0.477273 | 0.007446311 | 129.6115 | 132.306 | -2.694519
826.9 | 0.484607 | 0.007506067 | 131.703 | 135.6925 | -3.989426
826.9 | 0.492571 | 0.007571378 | 133.879 | 136.0236 | -2.144577
823.6 | 0.500042 | 0.007693089 | 136.0588 | 139.5323 | -3.473465
821.9 | 0.507705 | 0.007752311 | 138.221 | 141.4868 | -3.265808
819.9 | 0.514256 | 0.0077956 | 140.3799 | 143.6818 | -3.301865
818.1 | 0.522104 | 0.007778311 | 142.5083 | 145.7147 | -3.206345
816.2 | 0.529354 | 0.007768578 | 144.5266 | 147.823 | -3.296387
814.4 | 0.537883 | 0.007736889 | 146.3638 | 149.8775 | -3.513733
812.5 | 0.544781 | 0.007720533 | 148.0481 | 151.9701 | -3.921967
810.8 | 0.553291 | 0.007704311 | 149.6365 | 153.9326 | -4.296143
809.1 | 0.561053 | 0.007681 | 151.1931 | 155.8638 | -4.670715
807.3 | 0.568547 | 0.007612511 | 152.7699 | 157.866 | -5.096054
805.5 | 0.576358 | 0.007504556 | 154.4066 | 159.8674 | -5.460754
803.6 | 0.584121 | 0.007394778 | 156.1068 | 161.9627 | -5.855927
801.8 | 0.591875 | 0.007350089 | 157.864 | 163.9828 | -6.11879
798.3 | 0.599308 | 0.0073586 | 159.7223 | 167.6452 | -7.922882
796.2 | 0.60729 | 0.007406822 | 161.7676 | 169.9937 | -8.226059
794.5 | 0.615023 | 0.007421333 | 164.0168 | 171.9362 | -7.919418
792.7 | 0.622162 | 0.007436 | 166.3875 | 173.9521 | -7.564545
790.9 | 0.629702 | 0.007401733 | 168.8073 | 175.9673 | -7.159988
787.6 | 0.636021 | 0.007354756 | 171.2426 | 179.3754 | -8.132889
785.9 | 0.643341 | 0.007283244 | 173.7091 | 181.2735 | -7.564377
783.9 | 0.651852 | 0.007253022 | 176.2248 | 183.5204 | -7.295609
782.2 | 0.659852 | 0.0072142 | 178.8386 | 185.4557 | -6.617111
778.8 | 0.666157 | 0.007129178 | 181.5828 | 188.9471 | -7.364212
777.2 | 0.673639 | 0.006971444 | 184.3652 | 190.7266 | -6.361465
774.4 | 0.680491 | 0.0068208 | 187.1041 | 193.6398 | -6.535675
772.7 | 0.688718 | 0.006774467 | 189.7895 | 195.5814 | -5.791946
770.9 | 0.696057 | 0.006829067 | 192.358 | 197.6182 | -5.260178
769.2 | 0.702195 | 0.006958667 | 194.7731 | 199.5367 | -4.763641
766.5 | 0.709812 | 0.006989222 | 197.0604 | 202.4431 | -5.382721
764.7 | 0.717141 | 0.006960867 | 199.284 | 204.4521 | -5.168106
760.2 | 0.723257 | 0.0067938 | 201.458 | 208.9683 | -7.5103
760.1 | 0.729458 | 0.006571356 | 203.5525 | 209.2322 | -5.679703
758.3 | 0.736018 | 0.006244578 | 205.5806 | 211.1128 | -5.532196
754.8 | 0.743171 | 0.006049044 | 207.6241 | 214.6968 | -7.072708
753.1 | 0.752464 | 0.006051578 | 209.7163 | 216.6961 | -6.979797
750 | 0.758795 | 0.006195756 | 211.8567 | 219.9751 | -8.118469
748.3 | 0.765012 | 0.006267756 | 214.0792 | 221.8778 | -7.798615
746.7 | 0.768806 | 0.006264778 | 216.4173 | 223.5371 | -7.119827
745.1 | 0.777773 | 0.006264578 | 218.8421 | 225.0625 | -6.220367
743.3 | 0.783971 | 0.006220444 | 221.3473 | 226.7169 | -5.369553
740 | 0.786556 | 0.006109444 | 223.9946 | 229.2133 | -5.218674
738.2 | 0.793983 | 0.005983956 | 226.8482 | 230.0872 | -3.238953
734.8 | 0.802172 | 0.005942689 | 229.9261 | 231.9494 | -2.023346
732.9 | 0.80942 | 0.005905822 | 233.1289 | 232.8549 | 0.2739716
731.2 | 0.813685 | 0.005813044 | 236.3216 | 233.8136 | 2.508041
729.5 | 0.818533 | 0.005669822 | 239.3673 | 234.7668 | 4.600464
727.7 | 0.826142 | 0.005529067 | 242.2164 | 235.6387 | 6.577698
726.1 | 0.832754 | 0.005339622 | 244.9234 | 236.9497 | 7.973648
723 | 0.838031 | 0.005120444 | 247.4866 | 240.5145 | 6.972092
721.4 | 0.843347 | 0.004853067 | 249.8522 | 243.19 | 6.662231
719 | 0.849331 | 0.0045782 | 252.0107 | 246.5225 | 5.488235
717.4 | 0.855177 | 0.004282111 | 253.9464 | 249.3545 | 4.591873
714 | 0.860117 | 0.004023356 | 255.7037 | 253.3389 | 2.364868
712.3 | 0.866529 | 0.003738978 | 257.3066 | 256.1995 | 1.107025