## Sheet1
Plastic Strain | Strain Rate | Stress | Unstandardized Prediction | Error per Row
0 | 0.0002303528 | 395.6033 | 449.7876 | -54.18433
0.0002303528 | 0.0002459161 | 399.4777 | 449.9226 | -50.44485
0.0004762689 | 0.0002614381 | 403.1296 | 450.0809 | -46.95132
0.0007377069 | 0.0002766429 | 406.5559 | 450.2662 | -43.71027
0.00101435 | 0.0002913021 | 409.757 | 450.4809 | -40.72388
0.001305652 | 0.0003053122 | 412.7372 | 450.7255 | -37.98834
0.001610964 | 0.0003186095 | 415.5104 | 451 | -35.48962
0.001929574 | 0.0003310058 | 418.0904 | 451.3058 | -33.21548
0.002260579 | 0.000342399 | 420.4913 | 451.6429 | -31.15161
0.002602978 | 0.0003528418 | 422.7258 | 452.0091 | -29.28326
0.00295582 | 0.0003624076 | 424.8078 | 452.402 | -27.59421
0.003318228 | 0.0003711377 | 426.7522 | 452.8199 | -26.06772
0.003689365 | 0.0003790869 | 428.5692 | 453.2608 | -24.69156
0.004068452 | 0.0003863184 | 430.281 | 453.7227 | -23.44168
0.004454771 | 0.0003928847 | 431.9139 | 454.2039 | -22.28995
0.004847655 | 0.000398763 | 433.4894 | 454.7037 | -21.21432
0.005246418 | 0.0004040319 | 435.0243 | 455.2201 | -20.19577
0.00565045 | 0.000408738 | 436.5278 | 455.7516 | -19.22375
0.006059188 | 0.0004128804 | 438.0017 | 456.2972 | -18.29556
0.006472069 | 0.0004165599 | 439.4437 | 456.8551 | -17.41135
0.006888628 | 0.0004198328 | 440.8481 | 457.4236 | -16.57556
0.007308461 | 0.0004226911 | 442.2081 | 458.0023 | -15.79428
0.007731152 | 0.0004251843 | 443.5195 | 458.5901 | -15.07056
0.008156337 | 0.0004273175 | 444.7838 | 459.1862 | -14.40234375
0.008583654 | 0.0004292405 | 446.0046 | 459.7881 | -13.78348
0.009012895 | 0.0004309596 | 447.1854 | 460.3955 | -13.21011
0.009443854 | 0.0004325221 | 448.3318 | 461.0075 | -12.67569
0.009876376 | 0.0004339703 | 449.4431 | 461.6232 | -12.18015
0.01031035 | 0.0004353889 | 450.5165 | 462.2415 | -11.72498
0.01074574 | 0.0004367745 | 451.5514 | 462.8623 | -11.31085
0.01118251 | 0.0004381591 | 452.5517 | 463.4851 | -10.93341
0.01162067 | 0.0004395343 | 453.5281 | 464.1101 | -10.58197
0.0120602 | 0.0004408006 | 454.4944 | 464.7385 | -10.24414
0.012501 | 0.0004419507 | 455.4569 | 465.3703 | -9.913391
0.01294295 | 0.0004430725 | 456.4195 | 466.0042 | -9.584595
0.01338603 | 0.0004442019 | 457.3834 | 466.6396 | -9.256226
0.01383023 | 0.0004452884 | 458.3469 | 467.2772 | -8.930298
0.01427552 | 0.000446301 | 459.3057 | 467.9174 | -8.611725
0.01472182 | 0.0004472528 | 460.2571 | 468.5598 | -8.302765
0.01516907 | 0.0004481372 | 461.2117 | 469.2045 | -7.992859
0.01561721 | 0.0004489734 | 462.1767 | 469.8512 | -7.67453
0.01606618 | 0.0004497713 | 463.1504 | 470.4996 | -7.349152
0.01651595 | 0.0004505464 | 464.1309 | 471.1495 | -7.018585
0.0169665 | 0.0004512711487 | 465.1138 | 471.8011 | -6.687256
0.01741777 | 0.0004519978 | 466.0934 | 472.4538 | -6.360352
0.01786977 | 0.0004527579 | 467.0653 | 473.1071 | -6.041809
0.01832253 | 0.0004535194 | 468.0284 | 473.7615 | -5.733185
0.01877605 | 0.0004542894 | 468.9807 | 474.4169 | -5.436249
0.01923034 | 0.000455122 | 469.9191 | 475.0727 | -5.153564
0.01968546 | 0.000455978 | 470.8428 | 475.7293 | -4.886536
0.02014144 | 0.0004569009 | 471.7557 | 476.3863 | -4.630676
0.02059834 | 0.0004577531 | 472.6576 | 477.0457 | -4.388092
0.02105609 | 0.0004585185 | 473.5437 | 477.7073 | -4.163605
0.02151461 | 0.000459177 | 474.4109 | 478.3716 | -3.960602
0.02197378 | 0.0004597194 | 475.2624 | 479.0383 | -3.775909
0.0224335 | 0.0004601373 | 476.1052 | 479.7073 | -3.602142
0.02289364 | 0.0004604785 | 476.9488 | 480.3781 | -3.429291
0.02335412 | 0.0004606374 | 477.8022 | 481.0517 | -3.249481
0.02381476 | 0.0004605905 | 478.6678 | 481.7282 | -3.060425
0.02427535 | 0.000460317 | 479.5425 | 482.4076 | -2.865051
0.02473566 | 0.0004599421 | 480.4207 | 483.0879 | -2.667206
0.02519561 | 0.0004596473 | 481.2985 | 483.7667 | -2.46814
0.02565525 | 0.0004594096 | 482.1778 | 484.4442 | -2.266388
0.02611466 | 0.0004592073 | 483.0609 | 485.121 | -2.060059
0.02657387 | 0.0004590937 | 483.9499 | 485.7963 | -1.846344
0.02703296 | 0.0004591132 | 484.845 | 486.4697 | -1.624695
0.02749208 | 0.0004592897 | 485.744 | 487.141 | -1.397003
0.02795137 | 0.0004596235 | 486.6427 | 487.8106 | -1.167938
0.02841099 | 0.0004600694 | 487.5372 | 488.4792 | -0.9419556
0.02887106 | 0.0004605909 | 488.4209 | 489.1475 | -0.726593
0.02933165 | 0.0004611056 | 489.2897 | 489.8166 | -0.526886
0.02979276 | 0.0004615276 | 490.1427 | 490.4877 | -0.3450012
0.03025428 | 0.000461935 | 490.9833 | 491.1596 | -0.1763306
0.03071622 | 0.0004623628 | 491.8139 | 491.8318 | -0.01797485
0.03117858 | 0.0004627725 | 492.6343 | 492.5049 | 0.1293335
0.03164136 | 0.0004631105 | 493.4474 | 493.1795 | 0.2678833
0.03210447 | 0.000463373 | 494.2591 | 493.8557 | 0.4033813
0.03256784 | 0.0004635378 | 495.069 | 494.5334 | 0.5355835
0.03303138 | 0.0004636251 | 495.8777 | 495.2125 | 0.6652527
0.033495 | 0.0004636894 | 496.6902 | 495.8919 | 0.7983093
0.03395869 | 0.0004638116 | 497.51 | 496.5707 | 0.9393311
0.0344225 | 0.0004639995 | 498.3416 | 497.2488 | 1.092804
0.0348865 | 0.0004642674 | 499.185 | 497.9261 | 1.25882
0.03535077 | 0.0004645592 | 500.0365 | 498.6036 | 1.432861
0.03581533 | 0.000464906 | 500.894 | 499.2807 | 1.61322
0.03628023 | 0.0004652694 | 501.755 | 499.9582 | 1.796783
0.0367455 | 0.0004655575 | 502.615 | 500.6371 | 1.977875
0.03721106 | 0.00046573 | 503.4725 | 501.318 | 2.154541
0.03767679 | 0.000465736 | 504.329 | 502.0013 | 2.327759
0.03814253 | 0.0004656147 | 505.1879 | 502.6862 | 2.501617
0.03860814 | 0.0004655204 | 506.0451 | 503.3707 | 2.674408
0.03907366 | 0.0004654609 | 506.8944 | 504.0546 | 2.83984375
0.03953912 | 0.0004653171 | 507.7298 | 504.7394 | 2.990326
0.04000444 | 0.000465122 | 508.5485 | 505.4248 | 3.123688
0.04046956 | 0.0004650135 | 509.3505 | 506.1086 | 3.241882
0.04093458 | 0.0004650615 | 510.139 | 506.7903 | 3.348663
0.04139964 | 0.0004652209 | 510.9166 | 507.4707 | 3.445892
0.04186486 | 0.0004654459 | 511.6893 | 508.1504 | 3.53891
0.0423303 | 0.0004657215 | 512.4625 | 508.8298 | 3.63269
0.04279603 | 0.0004659863 | 513.2371 | 509.5096 | 3.727478
0.04326201 | 0.0004662395 | 514.0129 | 510.1901 | 3.822754
0.04372825 | 0.0004665232 | 514.7942 | 510.8705 | 3.923645
0.04419477 | 0.0004667768 | 515.585 | 511.5518 | 4.033264
0.04466155 | 0.0004668963 | 516.382 | 512.2351 | 4.146912
0.04512845 | 0.0004668929 | 517.1815 | 512.9203 | 4.26123
0.04559534 | 0.0004668345 | 517.9794 | 513.6061 | 4.373291
0.04606218 | 0.0004667645 | 518.7759 | 514.2921 | 4.483887
0.04652894 | 0.0004666176 | 519.5733 | 514.9789 | 4.59436
0.04699556 | 0.0004664146 | 520.3694 | 515.6662 | 4.703186
0.04746197 | 0.0004662275 | 521.1644 | 516.353 | 4.811401
0.0479282 | 0.0004661027 | 521.9615 | 517.0388 | 4.922791
0.0483943 | 0.0004659844 | 522.7605 | 517.7242 | 5.036194
0.04886029 | 0.0004657791 | 523.5576 | 518.4106 | 5.146973
0.04932607 | 0.0004655925 | 524.3509 | 519.0966 | 5.254333
0.04979166 | 0.000465544 | 525.1391 | 519.7804 | 5.358643
0.0502572 | 0.000465634 | 525.9292 | 520.4623 | 5.46698
0.05072284 | 0.0004659255 | 526.7266 | 521.1417 | 5.5849
0.05118876 | 0.0004663275 | 527.5313 | 521.8202 | 5.71106
0.05165509 | 0.0004666655 | 528.3377 | 522.5 | 5.837708
0.05212175 | 0.0004669631 | 529.1411 | 523.1808 | 5.960266
0.05258872 | 0.0004673138 | 529.9388 | 523.8615 | 6.077271
0.05305603 | 0.0004677378 | 530.7309 | 524.5417 | 6.18927
0.05352377 | 0.0004682016 | 531.5201 | 525.2219 | 6.298157
0.05399197 | 0.0004687009 | 532.3097 | 525.9025 | 6.407227
0.05446067 | 0.000469228 | 533.0998 | 526.5833 | 6.516418
0.0549299 | 0.000469798 | 533.8908 | 527.2644 | 6.626404
0.0553997 | 0.0004704524 | 534.6855 | 527.9452 | 6.740295
0.05587015 | 0.0004711238 | 535.4887 | 528.6268 | 6.861938
0.05634127 | 0.000471687 | 536.3001 | 529.3107 | 6.98938
0.05681296 | 0.0004720737 | 537.1118 | 529.9978 | 7.114014
0.05728503 | 0.0004722853 | 537.9203 | 530.6877 | 7.232605
0.05775732 | 0.0004723424 | 538.7226 | 531.3799 | 7.342651
0.05822966 | 0.0004722914 | 539.5175 | 532.0737 | 7.443787
0.05870195 | 0.0004722081 | 540.3035 | 532.7678 | 7.535706
0.05917416 | 0.0004722274 | 541.0771 | 533.4604 | 7.616577
0.05964639 | 0.0004723114 | 541.8346 | 534.1522 | 7.682373
0.0601187 | 0.0004723716 | 542.5849 | 534.8445 | 7.740417
0.06059107 | 0.000472373 | 543.336 | 535.5376 | 7.798401
0.06106345 | 0.0004723039 | 544.0897 | 536.2316 | 7.858093
0.06153575 | 0.0004722397 | 544.8514 | 536.9255 | 7.925842
0.06200799 | 0.0004721566 | 545.6259 | 537.6195 | 8.006348
0.06248015 | 0.0004720803 | 546.418 | 538.3134 | 8.104675
0.06295223 | 0.0004720891 | 547.2267 | 539.0059 | 8.220825
0.06342431 | 0.0004720971 | 548.0439 | 539.6985 | 8.345398
0.06389641 | 0.0004721017 | 548.8602 | 540.3912 | 8.468994
0.06436851 | 0.000472142 | 549.6698 | 541.0834 | 8.586426
0.06484066 | 0.0004722237 | 550.4697 | 541.7751 | 8.69458
0.06531288 | 0.0004722866 | 551.2579 | 542.4672 | 8.79071
0.06578517 | 0.0004723099 | 552.0337 | 543.1599 | 8.87384
0.06625748 | 0.0004723527 | 552.7983 | 543.8524 | 8.945984
0.06672983 | 0.0004724374 | 553.5542 | 544.5444 | 9.009888
0.06720227 | 0.0004725984 | 554.3051 | 545.2355 | 9.069641
0.06767486 | 0.0004727968 | 555.0513 | 545.9264 | 9.124878
0.06814766 | 0.0004728678 | 555.7935 | 546.6191 | 9.174316
0.06862053 | 0.0004728265 | 556.5297 | 547.3136 | 9.216064
0.06909336 | 0.0004726998 | 557.2617 | 548.009 | 9.252686
0.06956606 | 0.0004725497 | 557.9946 | 548.7046 | 9.289978
0.0700386 | 0.0004724352 | 558.7344 | 549.3995 | 9.334961
0.07051104 | 0.0004724059 | 559.486 | 550.0931 | 9.392883
0.07098345 | 0.0004724717 | 560.2471 | 550.7854 | 9.46167
0.07145592 | 0.0004726115 | 561.0122 | 551.4769 | 9.535339
0.07192853 | 0.000472751 | 561.7762 | 552.1685 | 9.607666
0.07240128 | 0.0004729087268 | 562.5425 | 552.8601 | 9.682434
0.07287419 | 0.000473151 | 563.3104 | 553.5509 | 9.75946
0.07334734 | 0.0004734375 | 564.0768 | 554.2415 | 9.835327
0.07382078 | 0.0004738003 | 564.8464 | 554.9314 | 9.914978
0.07429458 | 0.0004741792 | 565.6177 | 555.6217 | 9.996033
0.07476876 | 0.0004746427 | 566.3838 | 556.3114 | 10.07239
0.0752434 | 0.0004752474 | 567.1471 | 557 | 10.14709
0.07571865 | 0.0004758968 | 567.9137 | 557.6888 | 10.22479
0.07619454 | 0.0004765707 | 568.6856 | 558.3784 | 10.30725
0.07667111 | 0.0004771422 | 569.4626 | 559.0702 | 10.39246
0.07714826 | 0.0004775606 | 570.2405 | 559.7649 | 10.47559
0.07762582 | 0.0004777545 | 571.016 | 560.463 | 10.55298
0.07810357 | 0.0004777991 | 571.7896 | 561.1636 | 10.62604
0.07858137 | 0.0004778199 | 572.5651 | 561.8644 | 10.70074
0.07905919 | 0.0004778895 | 573.3436 | 562.5646 | 10.77905
0.07953708 | 0.000478022 | 574.1265 | 563.264 | 10.86249
0.0800151 | 0.0004781529 | 574.9099 | 563.9637 | 10.94617
0.08049325 | 0.0004781941 | 575.6866 | 564.6649 | 11.02173
0.08097145 | 0.0004781475 | 576.45 | 565.3671 | 11.08289
0.0814496 | 0.0004780176 | 577.1997 | 566.0704 | 11.12933
0.08192761 | 0.0004778259 | 577.9357 | 566.7743 | 11.16144
0.08240544 | 0.000477613 | 578.6582 | 567.4782 | 11.18005
0.08288305 | 0.0004774353 | 579.364 | 568.1813 | 11.18268
0.08336049 | 0.0004773128 | 580.047 | 568.8835 | 11.16351
0.0838378 | 0.0004772444 | 580.7211 | 569.5848 | 11.13629
0.08431505 | 0.0004771923 | 581.4055 | 570.2858 | 11.11975
0.08479224 | 0.0004771297251 | 582.1244 | 570.9868 | 11.13763
0.08526937 | 0.000476843 | 582.8762 | 571.6906 | 11.18555
0.08574621 | 0.0004766188 | 583.6701 | 572.3932 | 11.27692
0.08622283 | 0.0004766509 | 584.4143 | 573.0922 | 11.32208
0.08669948 | 0.0004767028 | 585.1356 | 573.7909 | 11.34467
0.08717618 | 0.0004767393 | 585.8494 | 574.4899 | 11.3595
0.08765292 | 0.000476761 | 586.5612 | 575.1891 | 11.37207
0.08812968 | 0.0004767722 | 587.273 | 575.8885 | 11.38446
0.08860646 | 0.0004767751 | 587.9851 | 576.5881 | 11.39697
0.08908323 | 0.0004767719 | 588.697 | 577.2877 | 11.40924
0.08956 | 0.000476766 | 589.4074 | 577.9874 | 11.42004
0.09003677 | 0.0004767623 | 590.1149 | 578.687 | 11.42786
0.09051353 | 0.000476766 | 590.8181 | 579.265 | 11.55304
0.0909903 | 0.0004767802 | 591.5158 | 579.7246 | 11.7912
0.09146708 | 0.000476805 | 592.208 | 580.1841 | 12.02393
0 | 0.002477329 | 251.671 | 316.5532 | -64.88214
0.002063696 | 0.002505159 | 264.2162 | 318.251 | -54.03476
0.004523766 | 0.00248515 | 273.7858 | 321.1686 | -47.3828125
0.007198311 | 0.002438523 | 281.2713 | 323.4921 | -42.22076
0.009908234 | 0.002385355 | 287.5303 | 326.1964 | -38.66611
0.01253524 | 0.002340368 | 293.1358 | 328.7667 | -35.63092
0.01506381 | 0.00230621 | 297.8723 | 331.0306 | -33.15826
0.01749198 | 0.002285242 | 302.1824 | 333.4149 | -31.23248
0.01981864 | 0.002277827 | 306.8553 | 335.6429 | -28.7876
0.02210497 | 0.002274988 | 311.5813 | 337.9066 | -26.32538
0.02440497 | 0.002269052 | 316.152 | 340.114 | -23.96207
0.02670649 | 0.002260147 | 321.0242 | 342.3152 | -21.29102
0.02899108 | 0.002253689 | 325.7205 | 344.5681 | -18.84769
0.03125819 | 0.002253814 | 329.9381 | 346.6393 | -16.70123
0.0335135 | 0.002257885 | 334.2152 | 348.8316 | -14.61636
0.03577391 | 0.002261607 | 337.8849 | 351.0885 | -13.20352
0.03804125 | 0.002266741 | 340.495 | 353.2335 | -12.73856
0.04030487 | 0.002273018 | 343.4015 | 355.4999 | -12.09839
0.04255738 | 0.002278938 | 347.067 | 357.6943 | -10.62735
0.04478767 | 0.002291452 | 350.6411 | 359.8245 | -9.183411
0.04702059 | 0.002309136 | 354.1092 | 362.1529 | -8.043671
0.0492887 | 0.002323184 | 357.6218 | 364.3216 | -6.699738
0.05157658 | 0.002336556 | 360.7632 | 366.75 | -5.986816
0.05386676 | 0.002353423 | 364.2069 | 368.946 | -4.739166
0.05617518 | 0.002367647 | 368.432 | 371.2128 | -2.780792
0.05848902 | 0.002380987 | 372.6021 | 373.6649 | -1.062775
0.06078889 | 0.002399454 | 376.1126 | 375.9348 | 0.1778564
0.06311928 | 0.002416732 | 378.8713 | 378.4121 | 0.459198
0.06549367 | 0.00242985 | 380.9686 | 380.6754 | 0.2931824
0.06787418 | 0.002445078 | 382.8781 | 383.1932 | -0.3151245
0.07026903 | 0.002462332 | 385.1285 | 385.4858 | -0.3573608
0.07269415 | 0.002478345 | 387.9717 | 387.7421 | 0.2296448
0.07511635 | 0.002498853 | 391.4526 | 390.4333 | 1.019287
0.07753691 | 0.002525471 | 395.033 | 392.8342 | 2.19873
0.07998452 | 0.002553423 | 398.2808 | 395.5069 | 2.773926
0.08245314 | 0.002578992 | 401.3199 | 397.8273 | 3.492584
0.08493248 | 0.002601602 | 404.181 | 400.5152 | 3.665833
0.0874348 | 0.002622343 | 406.9875 | 403.1584 | 3.829071
0.08996768 | 0.002644927 | 409.9089 | 405.5908 | 4.318054
0.09252091 | 0.002671639 | 412.7554 | 408.2958 | 4.459625
0.09510718 | 0.002699209 | 415.6689 | 410.7897 | 4.87915
0.09774068 | 0.00272379 | 418.8322 | 413.38 | 5.452209
0.1004119 | 0.00274317 | 422.0109 | 415.9305 | 6.080353
0.1030851 | 0.002765383 | 425.0374 | 418.8553 | 6.182068
0.1057453 | 0.002797583 | 427.8688 | 421.5504 | 6.31839
0.1084135 | 0.002835466 | 430.579 | 424.1456 | 6.433411
0.1111271 | 0.002871202 | 433.6375 | 426.8984375 | 6.739105
0.113894 | 0.002901262 | 437.1259 | 429.7464 | 7.379578
0.1167009 | 0.002925037 | 440.4055 | 432.5538 | 7.851715
0.119531 | 0.002949447 | 443.0307 | 435.3232 | 7.707428
0.1223573 | 0.002983458 | 445.1019 | 438.0529 | 7.049011
0.1252081 | 0.00302132 | 447.2204 | 441.1192 | 6.101135
0.128126 | 0.003054396 | 449.9004 | 444.1127 | 5.787689
0.1310973 | 0.003081489 | 453.0861 | 447.018 | 6.068115
0.1340967 | 0.003103743 | 456.2889 | 449.9974 | 6.291473
0.1371041 | 0.003127145 | 459.2726 | 452.8653 | 6.407288
0.1401012 | 0.003158009 | 461.847 | 456.0472 | 5.799744
0.1431266 | 0.003193742 | 464.2407 | 458.9023 | 5.338348
0.1462249 | 0.003227122 | 466.9837 | 462.1833 | 4.800415
0.1493787 | 0.003263176 | 469.974 | 465.3391 | 4.634918
0.1525611 | 0.003319012 | 473.1837 | 468.5108 | 4.672913
0.1557492 | 0.003378235 | 476.2739 | 471.8181 | 4.45578
0.1589267 | 0.003419491 | 478.9649 | 474.8263 | 4.138611
0.1621213 | 0.00345975 | 481.3019 | 478.091 | 3.210876
0.1653652 | 0.003517087 | 483.4047 | 481.5663 | 1.838379
0.1686765 | 0.003600041 | 485.9083 | 484.8644 | 1.043854
0.1720419 | 0.00371107 | 489.179 | 488.5883 | 0.5907593
0.1754841 | 0.003815091 | 492.7698 | 492.1208 | 0.6489563
0.1791132 | 0.003906549 | 496.2343 | 496.0354 | 0.1989136
0.1827751 | 0.004003243 | 499.5062 | 499.7498 | -0.2436523
0.1862826 | 0.004126616 | 502.125 | 503.4525 | -1.327484
0.1897993 | 0.004249988 | 504.5707 | 507.3462 | -2.775543
0.1935019 | 0.00437336 | 507.4265 | 511.2271 | -3.800568
0.1974768 | 0.004496733 | 510.2068 | 515.5393 | -5.332489
0.2017305 | 0.004620105 | 513.1334 | 518.6535 | -5.520081
0.2060048 | 0.004743478 | 516.3923 | 521.4534 | -5.061096
0.2103656 | 0.00486685 | 519.8677 | 524.0205 | -4.152771
0.214801 | 0.004990222 | 523.5853 | 526.4619 | -2.876526
0.2192955 | 0.005113595 | 527.5625 | 529.2391 | -1.676636
0 | 0.004129597 | 209.0119 | 232.9077 | -23.89581
0.002907075 | 0.004245855 | 221.7931 | 233.5164 | -11.7233
0.006313749 | 0.004353132 | 232.0854 | 235.4529 | -3.367462
0.01013965 | 0.004439917 | 240.6277 | 237.7076 | 2.920166
0.01423739 | 0.004494619 | 247.6734 | 241.6208 | 6.052551
0.01842071 | 0.004507392 | 253.6272 | 245.4747 | 8.152542
0.02251496 | 0.004471756 | 258.9105 | 249.4275 | 9.482971
0.02640337 | 0.004385776 | 263.7691 | 253.0633 | 10.70576
0.03004283 | 0.004252697 | 268.3263 | 256.0466 | 12.27966
0.03344969 | 0.004081078 | 272.7641 | 258.7187 | 14.04538
0.03668249 | 0.00388443 | 277.1794 | 261.7155 | 15.46384
0.0398293 | 0.003680262 | 281.5969 | 264.0667 | 17.53021
0.04299588 | 0.003488472 | 285.9364 | 267.9639 | 17.97244
0.04628784 | 0.003329191 | 289.997 | 272.6512 | 17.34586
0.04978626 | 0.003220413 | 293.6443 | 276.6563 | 16.98795
0.05353527 | 0.003175885 | 297.0917 | 280.2554 | 16.83636
0.05756122 | 0.003203586 | 300.6751 | 282.705 | 17.97009
0.06191196 | 0.003304914 | 304.5352 | 284.7367 | 19.79852
0.06667651 | 0.003474549 | 308.8178 | 290.1931 | 18.62466
0.07195215 | 0.003700954 | 313.4702 | 295.5314 | 17.93878
0.0777641 | 0.003967546 | 318.2884 | 301.6922 | 16.59613
0.0839887 | 0.004254576 | 323.1941 | 307.1012 | 16.09283
0.09034212 | 0.004541537 | 328.043 | 312.0619 | 15.98105
0.09644577 | 0.004809682 | 332.7188 | 317.7471 | 14.97165
0.1019202 | 0.005044166 | 337.1379 | 322.0926 | 15.04535
0.1064602 | 0.005235448 | 341.1682 | 325.6152 | 15.55298
0.1098802 | 0.005379961 | 344.6104 | 329.2402 | 15.37024
0.112143 | 0.005480209 | 347.323 | 331.8011 | 15.52188
0.1133863 | 0.005544449 | 349.2621 | 332.8869 | 16.37515
0.1139356 | 0.005585892 | 350.6232 | 334.4184 | 16.20474
0.1142643 | 0.005621239 | 351.7222 | 335.4813 | 16.24084
0.114893 | 0.005668561 | 353.0507 | 336.0335 | 17.01721
0.11627 | 0.005744811 | 354.9257 | 338.0829 | 16.84274
0.1186831 | 0.005863527 | 357.3148 | 341.1177 | 16.19708
0.1222312 | 0.006033204 | 360.2436 | 344.3895 | 15.8541
0.1268517 | 0.006256473 | 363.7506 | 347.9761 | 15.77457
0.1323723 | 0.006529912 | 367.67 | 353.3353 | 14.33469
0.1385567 | 0.006844312 | 371.7235 | 362.1535 | 9.570038
0.1451428 | 0.007185498 | 375.8286 | 376.2516 | -0.4230652
0.1518798 | 0.007535901 | 380.027 | 390.1054 | -10.07837
0.1585618 | 0.007876951 | 384.2895 | 398.6515 | -14.362
0.1650506 | 0.008192025 | 388.6665 | 401.4381 | -12.77158
0.1712832 | 0.008469393 | 393.0588 | 404.6436 | -11.58475
0.1772499 | 0.008704672 | 397.2301 | 407.4486 | -10.21854
0.1829474 | 0.008903315 | 400.9322 | 409.3929 | -8.460693
0.188337 | 0.009080502 | 404.1739 | 412.4435 | -8.269653
0.1933455 | 0.00926132 | 407.1379 | 414.2068 | -7.068909
0.1979223 | 0.009480591 | 410.1439 | 416.7939 | -6.649994
0.202133 | 0.009781602 | 413.3567 | 419.956 | -6.599274
0.2062229 | 0.01021339 | 416.4862 | 424.2148 | -7.728607
0.2105868 | 0.0108269 | 419.2085 | 429.6877 | -10.47919
0.2156471 | 0.01167072 | 422.0833 | 436.5484 | -14.46512
0.2217198 | 0.01278729 | 425.5865 | 445.7751 | -20.18866
0.2289447 | 0.01340525 | 429.7873 | 451.5587 | -21.77136
0.237299 | 0.01343455 | 434.7226 | 453.0916 | -18.36896
0.2466512 | 0.01275111 | 440.2929 | 449.3797 | -9.086823
0.2567931 | 0.01118743 | 446.0068 | 436.3693 | 9.637543
0.2674416 | 0.008516654 | 451.7099 | 411.636 | 40.07385
0.2782614 | 0.004424748 | 457.5259 | 433.9343 | 23.59155
0 | 0.00462844 | 108.3756 | 127.6921 | -19.31654
0.00279719 | 0.005575442 | 119.6562 | 122.91 | -3.253807
0.007062 | 0.00558094 | 127.4815 | 124.0995 | 3.382042
0.0120342 | 0.00578764 | 133.0988 | 124.6679 | 8.430893
0.0174415 | 0.00600264 | 137.2754 | 125.2807 | 11.99461
0.0231422 | 0.00607394 | 140.604 | 126.5075 | 14.09645
0.0306744 | 0.0058429 | 143.4504 | 129.6298 | 13.82062
0.0349667 | 0.00623506 | 146.0018 | 129.7617 | 16.24008
0.0409724 | 0.00638798 | 148.4552 | 133.2108 | 15.24437
0.0474547 | 0.00639576 | 150.7871 | 134.5305 | 16.25658
0.0535119 | 0.00654684 | 152.8915 | 140.0966 | 12.79483
0.0598889 | 0.0065675 | 154.8311 | 142.5155 | 12.31558
0.066142 | 0.00669906 | 156.7095 | 146.7762 | 9.933243
0.0729123 | 0.006715 | 158.5487 | 149.1501 | 9.39859
0.0794335 | 0.00681156 | 160.2371 | 152.6147 | 7.62236
0.0862461 | 0.00683864 | 161.8116 | 155.2643 | 6.547318
0.0927264 | 0.00693918 | 163.3387 | 158.8176 | 4.521011
0.0996373 | 0.0069896 | 164.8496 | 162.0465 | 2.803131
0.1064873 | 0.0070648 | 166.4271 | 165.0541 | 1.37294
0.1134913 | 0.0071548 | 168.1917 | 169.3146 | -1.122894
0.1204393 | 0.007233 | 170.2466 | 173.219 | -2.972397
0.1274223 | 0.0073536 | 172.5761 | 177.3433 | -4.767181
0.1345853 | 0.007432 | 174.9712 | 181.3521 | -6.380936
0.1418113 | 0.007516 | 177.3751 | 184.6374 | -7.262238
0.1492653 | 0.0075648 | 179.8589 | 187.9221 | -8.063202
0.1566043 | 0.0076902 | 182.4645 | 192.2242 | -9.759674
0.1641903 | 0.0077558 | 185.1473 | 195.9365 | -10.78926
0.1717453 | 0.0078932 | 187.8677 | 201.3727 | -13.50499
0.1793913 | 0.0079608 | 190.5295 | 204.1328 | -13.60339
0.1870893 | 0.0080736 | 192.9713 | 206.3539 | -13.38257
0.1950553 | 0.0081608 | 195.2093 | 207.4044 | -12.19508
0.2029693 | 0.0083096 | 197.4449 | 210.0998 | -12.65491
0.2112113 | 0.008347 | 199.7751 | 211.2553 | -11.48019
0.2191953 | 0.0084378 | 202.3325 | 212.4124 | -10.07986
0.2274573 | 0.00858 | 205.2376 | 216.2115 | -10.97389
0.2358593 | 0.0086878 | 208.201 | 217.9724 | -9.771393
0.2445173 | 0.0087208 | 211.0527 | 219.1844 | -8.131638
0.2529463 | 0.0088956 | 214.0552 | 223.7415 | -9.686386
0.2613843 | 0.0090836 | 217.2508 | 228.5197 | -11.26894
0.2703573 | 0.0091416 | 220.5188 | 229.0609 | -8.542191
0.2792983 | 0.0092518 | 223.6328 | 232.057 | -8.42421
0.2881213 | 0.0093794 | 226.671 | 235.4717 | -8.800735
0.2974243 | 0.0094012 | 229.8756 | 236.3623 | -6.486633
0.3068023 | 0.0094868 | 233.3736 | 237.5137 | -4.14006
0.3160653 | 0.0096046 | 236.9014 | 240.6585 | -3.757034
0.3255573 | 0.0097206 | 240.1614 | 243.7402 | -3.578842
0.3350183 | 0.0098566 | 243.4017 | 246.0656 | -2.663925
0.3444303 | 0.0099316 | 246.9383 | 248.1934 | -1.255142
0.3542363 | 0.0100174 | 250.5258 | 250.6263 | -0.1004639
0.3640883 | 0.0101146 | 253.984 | 253.1467 | 0.8373108
0.3741603 | 0.0101062 | 257.3598 | 252.0311 | 5.328751
0.3843013 | 0.0102244 | 261.0374 | 255.1052 | 5.932251
0.3940883 | 0.0103348 | 265.2069 | 258.0288 | 7.178101
0.4043233 | 0.0106534 | 269.6429 | 265.7047 | 3.938202
0.4146613 | 0.0106034 | 273.9833 | 264.6422 | 9.341125
0.4246913 | 0.0108202 | 278.0724 | 269.9503 | 8.122131
0.4354233 | 0.0109898 | 281.9931 | 274.0878 | 7.905365
0.4457623 | 0.011275 | 285.74 | 280.9712 | 4.768768
0.4575903 | 0.0112106 | 289.5558 | 278.3825 | 11.17325
0.4676783 | 0.0114884 | 293.4767 | 285.1154 | 8.361328125
0.4787923 | 0.0115642 | 298.043 | 287.0191 | 11.0239
0.4903723 | 0.0116482 | 302.9692 | 290.1251 | 12.84412
0 | 0.005826856 | 45.47141 | 51.0726 | -5.601189
0.0053443 | 0.005876949 | 47.27576 | 49.52615 | -2.250397
0.0108926 | 0.005900289 | 48.93812 | 49.6044 | -0.666275
0.016446 | 0.005930516 | 50.46634 | 50.19772 | 0.2686195
0.0225923 | 0.005956373 | 51.86717 | 51.54877 | 0.3184013
0.0283902 | 0.005996533 | 53.14568 | 52.15103 | 0.994648
0.0341879 | 0.006025871 | 54.30449 | 53.45407 | 0.8504219
0.040045 | 0.006063158 | 55.34298 | 54.74826 | 0.5947189
0.0461432 | 0.006080867 | 56.25621 | 56.14771 | 0.1085052
0.0518718 | 0.006096653 | 57.03401 | 56.79053 | 0.2434807
0.0580539 | 0.006101173 | 57.65857 | 58.22617 | -0.5676003
0.0639882 | 0.006124173 | 58.1022 | 58.87875 | -0.7765541
0.0700703 | 0.006148091 | 58.34864 | 60.22617 | -1.877529
0.0761216 | 0.006180862 | 58.54916 | 60.87299 | -2.32383
0.0824188 | 0.006207804 | 59.09316 | 62.08878 | -2.995617
0.088338 | 0.006242622 | 59.76523 | 62.64047 | -2.875244
0.094639 | 0.0062664 | 60.53822 | 63.14603 | -2.607811
0.100483 | 0.0062976 | 61.39271 | 63.73389 | -2.341179
0.106578 | 0.006333222 | 62.31839 | 64.34244 | -2.024052
0.113235 | 0.006391067 | 63.32179 | 65.12366 | -1.801868
0.119448 | 0.006437356 | 64.42003 | 66.44174 | -2.021706
0.125309 | 0.006481067 | 65.60471 | 67.04431 | -1.439606
0.131863 | 0.006484778 | 66.83006 | 68.48767 | -1.657608
0.138123 | 0.006478911 | 68.03316 | 69.91553 | -1.88237
0.144473 | 0.006451556 | 69.16819 | 70.71768 | -1.549492
0.150895 | 0.006465578 | 70.22657 | 72.12488 | -1.898308
0.157623 | 0.0064964 | 71.22049 | 73.5723 | -2.351807
0.163868 | 0.006569444 | 72.19928 | 74.3501 | -2.15081
0.170637 | 0.006638822 | 73.208 | 75.04596 | -1.837959
0.177036 | 0.006712133 | 74.25251 | 75.65271 | -1.4002
0.183551 | 0.006743689 | 75.33335 | 76.09244 | -0.7590942
0.189404 | 0.006758511 | 76.46166 | 76.75183 | -0.2901688
0.196249 | 0.006761822 | 77.64251 | 77.55099 | 0.09151459
0.202977 | 0.006793044 | 78.8626 | 77.67682 | 1.185783
0.209946 | 0.006830689 | 80.06624 | 78.27106 | 1.795189
0.216506 | 0.006887533 | 81.2097 | 78.89191 | 2.317787
0.223328 | 0.006925422 | 82.27958 | 79.61926 | 2.660316
0.230123 | 0.006964978 | 83.2905 | 80.07593 | 3.214577
0.236683 | 0.006975511 | 84.28131 | 80.75165 | 3.529663
0.243575 | 0.007004244 | 85.30308 | 81.50555 | 3.797523
0.250591 | 0.0070106 | 86.38755 | 82.31876 | 4.068794
0.257267 | 0.007049711 | 87.53202 | 83.02646 | 4.505562
0.264713 | 0.007068267 | 88.7246 | 84.72128 | 4.003319
0.271268 | 0.007113267 | 89.93502 | 85.85065 | 4.084373
0.278611 | 0.007119756 | 91.17149 | 86.75903 | 4.412453
0.285289 | 0.007153267 | 92.40371 | 88.05142 | 4.35228
0.292427 | 0.007183622 | 93.58312 | 88.70731 | 4.875816
0.29954 | 0.007250156 | 94.69783 | 89.70703125 | 4.990799
0.306893 | 0.007286133 | 95.77309 | 91.75403 | 4.019058
0.313339 | 0.007314467 | 96.84132 | 92.29941 | 4.541916
0.321381 | 0.007300378 | 97.95017 | 94.14487 | 3.805305
0.328054 | 0.007278044 | 99.11614 | 95.23695 | 3.879189
0.335026 | 0.007267778 | 100.3384 | 97.01987 | 3.318558
0.342517 | 0.007303311 | 101.6185 | 98.36226 | 3.25621
0.350184 | 0.007384556 | 102.9508 | 99.25793 | 3.692894
0.357483 | 0.007475711 | 104.293 | 99.39919 | 4.893799
0.364838 | 0.007559733 | 105.618 | 100.3039 | 5.314095
0.371714 | 0.007606644 | 106.9272 | 101.4577 | 5.469528
0.378891 | 0.007617244 | 108.2306 | 102.9941 | 5.236565
0.386219 | 0.007612533 | 109.5591 | 104.7715 | 4.787521
0.393643 | 0.007600556 | 110.9506 | 106.5538 | 4.396812
0.402027 | 0.007575267 | 112.4574 | 108.665 | 3.792473
0.409061 | 0.007522333 | 114.0586 | 110.859 | 3.199638
0.41658 | 0.007488444 | 115.7051 | 112.8606 | 2.844437
0.424669 | 0.007481622 | 117.3633 | 114.682 | 2.681343
0.431981 | 0.007508956 | 119.0379 | 116.0399 | 2.99794
0.439575 | 0.0075532 | 120.7293 | 118.0677 | 2.661575
0.447138 | 0.0075838 | 122.4251 | 120.2568 | 2.16835
0.45522 | 0.007583489 | 124.1275 | 122.5624 | 1.565079
0.461749 | 0.007516822 | 125.8541 | 124.6863 | 1.167831
0.469086 | 0.0074774 | 127.662 | 126.8828 | 0.7791824
0.477273 | 0.007446311 | 129.6115 | 130.2457 | -0.6342773
0.484607 | 0.007506067 | 131.703 | 133.172 | -1.468918
0.492571 | 0.007571378 | 133.879 | 134.1809 | -0.3018951
0.500042 | 0.007693089 | 136.0588 | 137.099 | -1.040237
0.507705 | 0.007752311 | 138.221 | 139.1356 | -0.9146576
0.514256 | 0.0077956 | 140.3799 | 141.2285 | -0.8485718
0.522104 | 0.007778311 | 142.5083 | 143.4639 | -0.9555511
0.529354 | 0.007768578 | 144.5266 | 145.6678 | -1.141235
0.537883 | 0.007736889 | 146.3638 | 148.0183 | -1.65451
0.544781 | 0.007720533 | 148.0481 | 150.1831 | -2.134964
0.553291 | 0.007704311 | 149.6365 | 152.4462 | -2.809662
0.561053 | 0.007681 | 151.1931 | 154.6159 | -3.422791
0.568547 | 0.007612511 | 152.7699 | 156.8762 | -4.106232
0.576358 | 0.007504556 | 154.4066 | 159.2374 | -4.83078
0.584121 | 0.007394778 | 156.1068 | 161.657 | -5.550278
0.591875 | 0.007350089 | 157.864 | 163.9189 | -6.054947
0.599308 | 0.0073586 | 159.7223 | 167.1201 | -7.397873
0.60729 | 0.007406822 | 161.7676 | 169.4665 | -7.698853
0.615023 | 0.007421333 | 164.0168 | 171.5775 | -7.560699
0.622162 | 0.007436 | 166.3875 | 173.6685 | -7.280945
0.629702 | 0.007401733 | 168.8073 | 175.8856 | -7.078354
0.636021 | 0.007354756 | 171.2426 | 178.8879 | -7.64534
0.643341 | 0.007283244 | 173.7091 | 181.0661 | -7.356949
0.651852 | 0.007253022 | 176.2248 | 184.0401 | -7.815323
0.659852 | 0.0072142 | 178.8386 | 185.4854 | -6.646866
0.666157 | 0.007129178 | 181.5828 | 188.4779 | -6.895096
0.673639 | 0.006971444 | 184.3652 | 191.0806 | -6.715469
0.680491 | 0.0068208 | 187.1041 | 194.3671 | -7.262985
0.688718 | 0.006774467 | 189.7895 | 195.8887 | -6.099228
0.696057 | 0.006829067 | 192.358 | 196.4411 | -4.083054
0.702195 | 0.006958667 | 194.7731 | 196.1649 | -1.391785
0.709812 | 0.006989222 | 197.0604 | 197.5289 | -0.4684753
0.717141 | 0.006960867 | 199.284 | 198.9316 | 0.352417
0.723257 | 0.0067938 | 201.458 | 203.4573 | -1.999283
0.729458 | 0.006571356 | 203.5525 | 205.7837 | -2.231155
0.736018 | 0.006244578 | 205.5806 | 210.2475 | -4.666931
0.743171 | 0.006049044 | 207.6241 | 214.4334 | -6.809311
0.752464 | 0.006051578 | 209.7163 | 215.4513 | -5.735046
0.758795 | 0.006195756 | 211.8567 | 215.9055 | -4.048859
0.765012 | 0.006267756 | 214.0792 | 216.2196 | -2.140457
0.768806 | 0.006264778 | 216.4173 | 217.246 | -0.8286743
0.777773 | 0.006264578 | 218.8421 | 218.2299 | 0.6121979
0.783971 | 0.006220444 | 221.3473 | 219.7974 | 1.549957
0.786556 | 0.006109444 | 223.9946 | 223.0033 | 0.9912872
0.793983 | 0.005983956 | 226.8482 | 225.4015 | 1.446747
0.802172 | 0.005942689 | 229.9261 | 227.9403 | 1.985794
0.80942 | 0.005905822 | 233.1289 | 229.4933 | 3.635574
0.813685 | 0.005813044 | 236.3216 | 231.5018 | 4.819763
0.818533 | 0.005669822 | 239.3673 | 234.0258 | 5.341431
0.826142 | 0.005529067 | 242.2164 | 236.58 | 5.636414
0.832754 | 0.005339622 | 244.9234 | 239.5102 | 5.413132
0.838031 | 0.005120444 | 247.4866 | 243.692 | 3.794586
0.843347 | 0.004853067 | 249.8522 | 247.4246 | 2.427643
0.849331 | 0.0045782 | 252.0107 | 251.7352 | 0.2754974
0.855177 | 0.004282111 | 253.9464 | 255.7606 | -1.81424
0.860117 | 0.004023356 | 255.7037 | 260.5377 | -4.833984375
0.866529 | 0.003738978 | 257.3066 | 265.4214 | -8.114838