## Sheet1
Temp | Plastic Strain | Strain Rate | Stress | Unstandardized Prediction | Error per Row | Absolute Error per Row | Mean Absolute Error | Std Absolute Error | Number of Outliers
20 | 0 | 0.0002303528 | 395.6033 | 417.2297 | -21.62643 | 21.62643 | 2.791429 | 2.33217 | 11
20 | 0.0002303528 | 0.0002459161 | 399.4777 | 418.6799 | -19.20215 | 19.20215
20 | 0.0004762689 | 0.0002614381 | 403.1296 | 420.1627 | -17.03311 | 17.03311
20 | 0.0007377069 | 0.0002766429 | 406.5559 | 421.6617 | -15.10574 | 15.10574
20 | 0.00101435 | 0.0002913021 | 409.757 | 423.1623 | -13.4053 | 13.4053
20 | 0.001305652 | 0.0003053122 | 412.7372 | 424.6573 | -11.9201 | 11.9201
20 | 0.001610964 | 0.0003186095 | 415.5104 | 426.1413 | -10.63092 | 10.63092
20 | 0.001929574 | 0.0003310058 | 418.0904 | 427.6015 | -9.511139 | 9.511139
20 | 0.002260579 | 0.000342399 | 420.4913 | 429.0298 | -8.538422 | 8.538422
20 | 0.002602978 | 0.0003528418 | 422.7258 | 430.4269 | -7.701111 | 7.701111
20 | 0.00295582 | 0.0003624076 | 424.8078 | 431.7953 | -6.987518 | 6.987518
20 | 0.003318228 | 0.0003711377 | 426.7522 | 433.1354 | -6.383179 | 6.383179
20 | 0.003689365 | 0.0003790869 | 428.5692 | 434.4485 | -5.879211 | 5.879211
20 | 0.004068452 | 0.0003863184 | 430.281 | 435.7366 | -5.455597 | 5.455597
20 | 0.004454771 | 0.0003928847 | 431.9139 | 437.0013 | -5.087402 | 5.087402
20 | 0.004847655 | 0.000398763 | 433.4894 | 438.2398 | -4.750397 | 4.750397
20 | 0.005246418 | 0.0004040319 | 435.0243 | 439.4551 | -4.430817 | 4.430817
20 | 0.00565045 | 0.000408738 | 436.5278 | 440.6487 | -4.12088 | 4.12088
20 | 0.006059188 | 0.0004128804 | 438.0017 | 441.8192 | -3.817535 | 3.817535
20 | 0.006472069 | 0.0004165599 | 439.4437 | 442.9714 | -3.527679 | 3.527679
20 | 0.006888628 | 0.0004198328 | 440.8481 | 444.1076 | -3.259552 | 3.259552
20 | 0.007308461 | 0.0004226911 | 442.2081 | 445.2265 | -3.018433 | 3.018433
20 | 0.007731152 | 0.0004251843 | 443.5195 | 446.33 | -2.810425 | 2.810425
20 | 0.008156337 | 0.0004273175 | 444.7838 | 447.4176 | -2.633789 | 2.633789
20 | 0.008583654 | 0.0004292405 | 446.0046 | 448.4975 | -2.492889 | 2.492889
20 | 0.009012895 | 0.0004309596 | 447.1854 | 449.5695 | -2.384094 | 2.384094
20 | 0.009443854 | 0.0004325221 | 448.3318 | 450.636 | -2.304199 | 2.304199
20 | 0.009876376 | 0.0004339703 | 449.4431 | 451.6992 | -2.256134 | 2.256134
20 | 0.01031035 | 0.0004353889 | 450.5165 | 452.764 | -2.247467 | 2.247467
20 | 0.01074574 | 0.0004367745 | 451.5514 | 453.83 | -2.278534 | 2.278534
20 | 0.01118251 | 0.0004381591 | 452.5517 | 454.899 | -2.34729 | 2.34729
20 | 0.01162067 | 0.0004395343 | 453.5281 | 455.9706 | -2.442474 | 2.442474
20 | 0.0120602 | 0.0004408006 | 454.4944 | 457.0388 | -2.544464 | 2.544464
20 | 0.012501 | 0.0004419507 | 455.4569 | 458.103 | -2.646057 | 2.646057
20 | 0.01294295 | 0.0004430725 | 456.4195 | 459.168 | -2.748413 | 2.748413
20 | 0.01338603 | 0.0004442019 | 457.3834 | 460.236 | -2.8526 | 2.8526
20 | 0.01383023 | 0.0004452884 | 458.3469 | 461.304 | -2.957062 | 2.957062
20 | 0.01427552 | 0.000446301 | 459.3057 | 462.37 | -3.064331 | 3.064331
20 | 0.01472182 | 0.0004472528 | 460.2571 | 463.4347 | -3.177643 | 3.177643
20 | 0.01516907 | 0.0004481372 | 461.2117 | 464.4975 | -3.285828 | 3.285828
20 | 0.01561721 | 0.0004489734 | 462.1767 | 465.5594 | -3.382782 | 3.382782
20 | 0.01606618 | 0.0004497713 | 463.1504 | 466.621 | -3.470551 | 3.470551
20 | 0.01651595 | 0.0004505464 | 464.1309 | 467.6829 | -3.552032 | 3.552032
20 | 0.0169665 | 0.0004512711487 | 465.1138 | 468.7437 | -3.629852 | 3.629852
20 | 0.01741777 | 0.0004519978 | 466.0934 | 469.8061 | -3.712677 | 3.712677
20 | 0.01786977 | 0.0004527579 | 467.0653 | 470.8722 | -3.806946 | 3.806946
20 | 0.01832253 | 0.0004535194 | 468.0284 | 471.9401 | -3.911774 | 3.911774
20 | 0.01877605 | 0.0004542894 | 468.9807 | 472.977 | -3.996307 | 3.996307
20 | 0.01923034 | 0.000455122 | 469.9191 | 473.8587 | -3.939606 | 3.939606
20 | 0.01968546 | 0.000455978 | 470.8428 | 474.7431 | -3.90033 | 3.90033
20 | 0.02014144 | 0.0004569009 | 471.7557 | 475.6325 | -3.876831 | 3.876831
20 | 0.02059834 | 0.0004577531 | 472.6576 | 476.52 | -3.862427 | 3.862427
20 | 0.02105609 | 0.0004585185 | 473.5437 | 477.4048 | -3.861053 | 3.861053
20 | 0.02151461 | 0.000459177 | 474.4109 | 478.2856 | -3.874634 | 3.874634
20 | 0.02197378 | 0.0004597194 | 475.2624 | 479.1617 | -3.899384 | 3.899384
20 | 0.0224335 | 0.0004601373 | 476.1052 | 480.0327 | -3.927521 | 3.927521
20 | 0.02289364 | 0.0004604785 | 476.9488 | 480.9006 | -3.951782 | 3.951782
20 | 0.02335412 | 0.0004606374 | 477.8022 | 481.76 | -3.957794 | 3.957794
20 | 0.02381476 | 0.0004605905 | 478.6678 | 482.6093 | -3.941528 | 3.941528
20 | 0.02427535 | 0.000460317 | 479.5425 | 483.4473 | -3.904724 | 3.904724
20 | 0.02473566 | 0.0004599421 | 480.4207 | 484.2795 | -3.858826 | 3.858826
20 | 0.02519561 | 0.0004596473 | 481.2985 | 485.1152 | -3.81665 | 3.81665
20 | 0.02565525 | 0.0004594096 | 482.1778 | 485.953125 | -3.775299 | 3.775299
20 | 0.02611466 | 0.0004592073 | 483.0609 | 486.7924 | -3.731445 | 3.731445
20 | 0.02657387 | 0.0004590937 | 483.9499 | 487.6357 | -3.685822 | 3.685822
20 | 0.02703296 | 0.0004591132 | 484.845 | 488.4856 | -3.640625 | 3.640625
20 | 0.02749208 | 0.0004592897 | 485.744 | 489.3434 | -3.599335 | 3.599335
20 | 0.02795137 | 0.0004596235 | 486.6427 | 490.2093 | -3.566589 | 3.566589
20 | 0.02841099 | 0.0004600694 | 487.5372 | 491.0814 | -3.544189 | 3.544189
20 | 0.02887106 | 0.0004605909 | 488.4209 | 491.9583 | -3.537384 | 3.537384
20 | 0.02933165 | 0.0004611056 | 489.2897 | 492.8357 | -3.54599 | 3.54599
20 | 0.02979276 | 0.0004615276 | 490.1427 | 493.7094 | -3.566711 | 3.566711
20 | 0.03025428 | 0.000461935 | 490.9833 | 494.5832 | -3.599915 | 3.599915
20 | 0.03071622 | 0.0004623628 | 491.8139 | 495.4588 | -3.644928 | 3.644928
20 | 0.03117858 | 0.0004627725 | 492.6343 | 496.3342 | -3.69989 | 3.69989
20 | 0.03164136 | 0.0004631105 | 493.4474 | 497.2068 | -3.759369 | 3.759369
20 | 0.03210447 | 0.000463373 | 494.2591 | 498.0762 | -3.817169 | 3.817169
20 | 0.03256784 | 0.0004635378 | 495.069 | 498.9413 | -3.872253 | 3.872253
20 | 0.03303138 | 0.0004636251 | 495.8777 | 499.8027 | -3.924957 | 3.924957
20 | 0.033495 | 0.0004636894 | 496.6902 | 500.6631 | -3.972931 | 3.972931
20 | 0.03395869 | 0.0004638116 | 497.51 | 501.5266 | -4.016571 | 4.016571
20 | 0.0344225 | 0.0004639995 | 498.3416 | 502.3936 | -4.05191 | 4.05191
20 | 0.0348865 | 0.0004642674 | 499.185 | 503.2649 | -4.079956 | 4.079956
20 | 0.03535077 | 0.0004645592 | 500.0365 | 504.138 | -4.101532 | 4.101532
20 | 0.03581533 | 0.000464906 | 500.894 | 505.0143 | -4.120361 | 4.120361
20 | 0.03628023 | 0.0004652694 | 501.755 | 505.8921 | -4.137146 | 4.137146
20 | 0.0367455 | 0.0004655575 | 502.615 | 506.7668 | -4.151825 | 4.151825
20 | 0.03721106 | 0.00046573 | 503.4725 | 507.6363 | -4.163757 | 4.163757
20 | 0.03767679 | 0.000465736 | 504.329 | 508.4977 | -4.168701 | 4.168701
20 | 0.03814253 | 0.0004656147 | 505.1879 | 509.3528 | -4.164917 | 4.164917
20 | 0.03860814 | 0.0004655204 | 506.0451 | 510.209 | -4.163818 | 4.163818
20 | 0.03907366 | 0.0004654609 | 506.8944 | 511.0667 | -4.172302 | 4.172302
20 | 0.03953912 | 0.0004653171 | 507.7298 | 511.9201 | -4.190338 | 4.190338
20 | 0.04000444 | 0.000465122 | 508.5485 | 512.7707 | -4.222198 | 4.222198
20 | 0.04046956 | 0.0004650135 | 509.3505 | 513.6252 | -4.274658 | 4.274658
20 | 0.04093458 | 0.0004650615 | 510.139 | 514.4623 | -4.323334 | 4.323334
20 | 0.04139964 | 0.0004652209 | 510.9166 | 515.2598 | -4.343231 | 4.343231
20 | 0.04186486 | 0.0004654459 | 511.6893 | 516.0612 | -4.371857 | 4.371857
20 | 0.0423303 | 0.0004657215 | 512.4625 | 516.8656 | -4.403137 | 4.403137
20 | 0.04279603 | 0.0004659863 | 513.2371 | 517.6699 | -4.4328 | 4.4328
20 | 0.04326201 | 0.0004662395 | 514.0129 | 518.4741 | -4.461182 | 4.461182
20 | 0.04372825 | 0.0004665232 | 514.7942 | 519.2803 | -4.486084 | 4.486084
20 | 0.04419477 | 0.0004667768 | 515.585 | 520.0853 | -4.500305 | 4.500305
20 | 0.04466155 | 0.0004668963 | 516.382 | 520.8836 | -4.501587 | 4.501587
20 | 0.04512845 | 0.0004668929 | 517.1815 | 521.6755 | -4.493958 | 4.493958
20 | 0.04559534 | 0.0004668345 | 517.9794 | 522.4644 | -4.484924 | 4.484924
20 | 0.04606218 | 0.0004667645 | 518.7759 | 523.2524 | -4.476501 | 4.476501
20 | 0.04652894 | 0.0004666176 | 519.5733 | 524.0364 | -4.463135 | 4.463135
20 | 0.04699556 | 0.0004664146 | 520.3694 | 524.817 | -4.447571 | 4.447571
20 | 0.04746197 | 0.0004662275 | 521.1644 | 525.598 | -4.43359375 | 4.43359375
20 | 0.0479282 | 0.0004661027 | 521.9615 | 526.3822 | -4.420654 | 4.420654
20 | 0.0483943 | 0.0004659844 | 522.7605 | 527.1665 | -4.406067 | 4.406067
20 | 0.04886029 | 0.0004657791 | 523.5576 | 527.9459 | -4.388245 | 4.388245
20 | 0.04932607 | 0.0004655925 | 524.3509 | 528.726 | -4.375061 | 4.375061
20 | 0.04979166 | 0.000465544 | 525.1391 | 529.5131 | -4.374084 | 4.374084
20 | 0.0502572 | 0.000465634 | 525.9292 | 530.3077 | -4.378479 | 4.378479
20 | 0.05072284 | 0.0004659255 | 526.7266 | 531.1133 | -4.38671875 | 4.38671875
20 | 0.05118876 | 0.0004663275 | 527.5313 | 531.9254 | -4.394165 | 4.394165
20 | 0.05165509 | 0.0004666655 | 528.3377 | 532.7347 | -4.397034 | 4.397034
20 | 0.05212175 | 0.0004669631 | 529.1411 | 533.5424 | -4.401306 | 4.401306
20 | 0.05258872 | 0.0004673138 | 529.9388 | 534.3535 | -4.414673 | 4.414673
20 | 0.05305603 | 0.0004677378 | 530.7309 | 535.1691 | -4.43811 | 4.43811
20 | 0.05352377 | 0.0004682016 | 531.5201 | 535.9875 | -4.467468 | 4.467468
20 | 0.05399197 | 0.0004687009 | 532.3097 | 536.8087 | -4.499023 | 4.499023
20 | 0.05446067 | 0.000469228 | 533.0998 | 537.6323 | -4.532593 | 4.532593
20 | 0.0549299 | 0.000469798 | 533.8908 | 538.459 | -4.568237 | 4.568237
20 | 0.0553997 | 0.0004704524 | 534.6855 | 539.2913 | -4.605835 | 4.605835
20 | 0.05587015 | 0.0004711238 | 535.4887 | 540.1256 | -4.636902 | 4.636902
20 | 0.05634127 | 0.000471687 | 536.3001 | 540.9552 | -4.65509 | 4.65509
20 | 0.05681296 | 0.0004720737 | 537.1118 | 541.7762 | -4.664368 | 4.664368
20 | 0.05728503 | 0.0004722853 | 537.9203 | 542.5884 | -4.668091 | 4.668091
20 | 0.05775732 | 0.0004723424 | 538.7226 | 543.3927 | -4.670105 | 4.670105
20 | 0.05822966 | 0.0004722914 | 539.5175 | 544.1912 | -4.673645 | 4.673645
20 | 0.05870195 | 0.0004722081 | 540.3035 | 544.9879 | -4.684326 | 4.684326
20 | 0.05917416 | 0.0004722274 | 541.0771 | 545.7899 | -4.712890625 | 4.712890625
20 | 0.05964639 | 0.0004723114 | 541.8346 | 546.5955 | -4.760925 | 4.760925
20 | 0.0601187 | 0.0004723716 | 542.5849 | 547.4 | -4.815125 | 4.815125
20 | 0.06059107 | 0.000472373 | 543.336 | 548.2014 | -4.865417 | 4.865417
20 | 0.06106345 | 0.0004723039 | 544.0897 | 548.999 | -4.909241 | 4.909241
20 | 0.06153575 | 0.0004722397 | 544.8514 | 549.7968 | -4.945374 | 4.945374
20 | 0.06200799 | 0.0004721566 | 545.6259 | 550.5933 | -4.967468 | 4.967468
20 | 0.06248015 | 0.0004720803 | 546.418 | 551.3901 | -4.972107 | 4.972107
20 | 0.06295223 | 0.0004720891 | 547.2267 | 552.1914 | -4.964661 | 4.964661
20 | 0.06342431 | 0.0004720971 | 548.0439 | 552.9927 | -4.948792 | 4.948792
20 | 0.06389641 | 0.0004721017 | 548.8602 | 553.7938 | -4.93359375 | 4.93359375
20 | 0.06436851 | 0.000472142 | 549.6698 | 554.5968 | -4.927002 | 4.927002
20 | 0.06484066 | 0.0004722237 | 550.4697 | 555.4022 | -4.932434 | 4.932434
20 | 0.06531288 | 0.0004722866 | 551.2579 | 556.2065 | -4.948669 | 4.948669
20 | 0.06578517 | 0.0004723099 | 552.0337 | 557.009 | -4.975281 | 4.975281
20 | 0.06625748 | 0.0004723527 | 552.7983 | 557.8126 | -5.014221 | 5.014221
20 | 0.06672983 | 0.0004724374 | 553.5542 | 558.6184 | -5.064148 | 5.064148
20 | 0.06720227 | 0.0004725984 | 554.3051 | 559.4285 | -5.123413 | 5.123413
20 | 0.06767486 | 0.0004727968 | 555.0513 | 560.2409 | -5.189636 | 5.189636
20 | 0.06814766 | 0.0004728678 | 555.7935 | 561.0468 | -5.253296 | 5.253296
20 | 0.06862053 | 0.0004728265 | 556.5297 | 561.8467 | -5.317017 | 5.317017
20 | 0.06909336 | 0.0004726998 | 557.2617 | 562.642 | -5.380249 | 5.380249
20 | 0.06956606 | 0.0004725497 | 557.9946 | 563.4357 | -5.441162 | 5.441162
20 | 0.0700386 | 0.0004724352 | 558.7344 | 564.2312 | -5.496765 | 5.496765
20 | 0.07051104 | 0.0004724059 | 559.486 | 565.031 | -5.544983 | 5.544983
20 | 0.07098345 | 0.0004724717 | 560.2471 | 565.8359375 | -5.588867 | 5.588867
20 | 0.07145592 | 0.0004726115 | 561.0122 | 566.645 | -5.632751 | 5.632751
20 | 0.07192853 | 0.000472751 | 561.7762 | 567.4542 | -5.67804 | 5.67804
20 | 0.07240128 | 0.0004729087268 | 562.5425 | 568.2646 | -5.722107 | 5.722107
20 | 0.07287419 | 0.000473151 | 563.3104 | 569.08 | -5.769592 | 5.769592
20 | 0.07334734 | 0.0004734375 | 564.0768 | 569.8981 | -5.821289 | 5.821289
20 | 0.07382078 | 0.0004738003 | 564.8464 | 570.7208 | -5.87439 | 5.87439
20 | 0.07429458 | 0.0004741792 | 565.6177 | 571.5449 | -5.927185 | 5.927185
20 | 0.07476876 | 0.0004746427 | 566.3838 | 572.3743 | -5.99054 | 5.99054
20 | 0.0752434 | 0.0004752474 | 567.1471 | 573.2122 | -6.065063 | 6.065063
20 | 0.07571865 | 0.0004758968 | 567.9137 | 574.0533 | -6.139709 | 6.139709
20 | 0.07619454 | 0.0004765707 | 568.6856 | 574.897 | -6.211426 | 6.211426
20 | 0.07667111 | 0.0004771422 | 569.4626 | 575.7363 | -6.273621 | 6.273621
20 | 0.07714826 | 0.0004775606 | 570.2405 | 576.5682 | -6.327759 | 6.327759
20 | 0.07762582 | 0.0004777545 | 571.016 | 577.3889 | -6.372864 | 6.372864
20 | 0.07810357 | 0.0004777991 | 571.7896 | 577.951 | -6.161438 | 6.161438
20 | 0.07858137 | 0.0004778199 | 572.5651 | 578.4592 | -5.894104 | 5.894104
20 | 0.07905919 | 0.0004778895 | 573.3436 | 578.9681 | -5.624512 | 5.624512
20 | 0.07953708 | 0.000478022 | 574.1265 | 579.4781 | -5.3515625 | 5.3515625
20 | 0.0800151 | 0.0004781529 | 574.9099 | 579.9882 | -5.078247 | 5.078247
20 | 0.08049325 | 0.0004781941 | 575.6866 | 580.497 | -4.810425 | 4.810425
20 | 0.08097145 | 0.0004781475 | 576.45 | 581.0046 | -4.554626 | 4.554626
20 | 0.0814496 | 0.0004780176 | 577.1997 | 581.511 | -4.311279 | 4.311279
20 | 0.08192761 | 0.0004778259 | 577.9357 | 582.0162 | -4.080505 | 4.080505
20 | 0.08240544 | 0.000477613 | 578.6582 | 582.5211 | -3.862793 | 3.862793
20 | 0.08288305 | 0.0004774353 | 579.364 | 583.0261 | -3.662109375 | 3.662109375
20 | 0.08336049 | 0.0004773128 | 580.047 | 583.5317 | -3.484741 | 3.484741
20 | 0.0838378 | 0.0004772444 | 580.7211 | 584.0382 | -3.317139 | 3.317139
20 | 0.08431505 | 0.0004771923 | 581.4055 | 584.5447 | -3.13916 | 3.13916
20 | 0.08479224 | 0.0004771297251 | 582.1244 | 585.051 | -2.926636 | 2.926636
20 | 0.08526937 | 0.000476843 | 582.8762 | 585.5535 | -2.677368 | 2.677368
20 | 0.08574621 | 0.0004766188 | 583.6701 | 586.054 | -2.38385 | 2.38385
20 | 0.08622283 | 0.0004766509 | 584.4143 | 586.558 | -2.143738 | 2.143738
20 | 0.08669948 | 0.0004767028 | 585.1356 | 587.0623 | -1.926697 | 1.926697
20 | 0.08717618 | 0.0004767393 | 585.8494 | 587.5663 | -1.71698 | 1.71698
20 | 0.08765292 | 0.000476761 | 586.5612 | 588.0703125 | -1.509094 | 1.509094
20 | 0.08812968 | 0.0004767722 | 587.273 | 588.5172 | -1.244140625 | 1.244140625
20 | 0.08860646 | 0.0004767751 | 587.9851 | 588.9415 | -0.9564209 | 0.9564209
20 | 0.08908323 | 0.0004767719 | 588.697 | 589.3176 | -0.6206665 | 0.6206665
20 | 0.08956 | 0.000476766 | 589.4074 | 589.637 | -0.2296143 | 0.2296143
20 | 0.09003677 | 0.0004767623 | 590.1149 | 589.9565 | 0.1583252 | 0.1583252
20 | 0.09051353 | 0.000476766 | 590.8181 | 590.2761 | 0.5419312 | 0.5419312
20 | 0.0909903 | 0.0004767802 | 591.5158 | 590.5959 | 0.919921875 | 0.919921875
20 | 0.09146708 | 0.000476805 | 592.208 | 590.9158 | 1.292236 | 1.292236
325.3 | 0 | 0.002477329 | 251.671 | 260.9705 | -9.2995 | 9.2995
323.8 | 0.002063696 | 0.002505159 | 264.2162 | 268.6535 | -4.437256 | 4.437256
322.5 | 0.004523766 | 0.00248515 | 273.7858 | 275.6096 | -1.823792 | 1.823792
322.5 | 0.007198311 | 0.002438523 | 281.2713 | 281.3667 | -0.09539795 | 0.09539795
321.9 | 0.009908234 | 0.002385355 | 287.5303 | 287.3828125 | 0.1474915 | 0.1474915
321.5 | 0.01253524 | 0.002340368 | 293.1358 | 293.3281 | -0.1922913 | 0.1922913
321.4 | 0.01506381 | 0.00230621 | 297.8723 | 298.6434 | -0.7710571 | 0.7710571
321 | 0.01749198 | 0.002285242 | 302.1824 | 303.3972 | -1.214783 | 1.214783
320.8 | 0.01981864 | 0.002277827 | 306.8553 | 308.4884 | -1.633118 | 1.633118
320.5 | 0.02210497 | 0.002274988 | 311.5813 | 313.7743 | -2.192993 | 2.192993
320.3 | 0.02440497 | 0.002269052 | 316.152 | 318.8788 | -2.726776 | 2.726776
320.1 | 0.02670649 | 0.002260147 | 321.0242 | 323.8369 | -2.812683 | 2.812683
319.8 | 0.02899108 | 0.002253689 | 325.7205 | 328.9362 | -3.215698 | 3.215698
319.8 | 0.03125819 | 0.002253814 | 329.9381 | 334.1579 | -4.219818 | 4.219818
319.6 | 0.0335135 | 0.002257885 | 334.2152 | 337.4108 | -3.195587 | 3.195587
319.3 | 0.03577391 | 0.002261607 | 337.8849 | 340.5513 | -2.666351 | 2.666351
319.2 | 0.03804125 | 0.002266741 | 340.495 | 343.6281 | -3.133118 | 3.133118
318.9 | 0.04030487 | 0.002273018 | 343.4015 | 346.8096 | -3.408112 | 3.408112
318.7 | 0.04255738 | 0.002278938 | 347.067 | 349.9249 | -2.857941 | 2.857941
318.6 | 0.04478767 | 0.002291452 | 350.6411 | 353.0596 | -2.418549 | 2.418549
318.2 | 0.04702059 | 0.002309136 | 354.1092 | 356.4117 | -2.30249 | 2.30249
318.1 | 0.0492887 | 0.002323184 | 357.6218 | 359.6179 | -1.996063 | 1.996063
317.6 | 0.05157658 | 0.002336556 | 360.7632 | 363.0496 | -2.286407 | 2.286407
317.5 | 0.05386676 | 0.002353423 | 364.2069 | 366.4388 | -2.231964 | 2.231964
317.3 | 0.05617518 | 0.002367647 | 368.432 | 369.8536 | -1.42157 | 1.42157
316.8 | 0.05848902 | 0.002380987 | 372.6021 | 373.4167 | -0.8145447 | 0.8145447
316.6 | 0.06078889 | 0.002399454 | 376.1126 | 376.9024 | -0.7897949 | 0.7897949
316.1 | 0.06311928 | 0.002416732 | 378.8713 | 380.5635 | -1.692261 | 1.692261
316 | 0.06549367 | 0.00242985 | 380.9686 | 383.9908 | -3.022217 | 3.022217
315.5 | 0.06787418 | 0.002445078 | 382.8781 | 386.9261 | -4.048035 | 4.048035
315.4 | 0.07026903 | 0.002462332 | 385.1285 | 389.4694 | -4.340942 | 4.340942
315.4 | 0.07269415 | 0.002478345 | 387.9717 | 391.9878 | -4.016113 | 4.016113
314.7 | 0.07511635 | 0.002498853 | 391.4526 | 394.8456 | -3.393066 | 3.393066
314.5 | 0.07753691 | 0.002525471 | 395.033 | 397.5437 | -2.510742 | 2.510742
313.9 | 0.07998452 | 0.002553423 | 398.2808 | 400.4524 | -2.17157 | 2.17157
313.9 | 0.08245314 | 0.002578992 | 401.3199 | 403.1018 | -1.781921 | 1.781921
313.3 | 0.08493248 | 0.002601602 | 404.181 | 405.992 | -1.810913 | 1.810913
312.8 | 0.0874348 | 0.002622343 | 406.9875 | 408.8443 | -1.856812 | 1.856812
312.7 | 0.08996768 | 0.002644927 | 409.9089 | 411.5719 | -1.663025 | 1.663025
312.2 | 0.09252091 | 0.002671639 | 412.7554 | 414.5293 | -1.773865 | 1.773865
312.1 | 0.09510718 | 0.002699209 | 415.6689 | 417.3553 | -1.686371 | 1.686371
311.9 | 0.09774068 | 0.00272379 | 418.8322 | 420.2426 | -1.41037 | 1.41037
311.8 | 0.1004119 | 0.00274317 | 422.0109 | 423.0757 | -1.064789 | 1.064789
311.1 | 0.1030851 | 0.002765383 | 425.0374 | 426.1945 | -1.157074 | 1.157074
310.8 | 0.1057453 | 0.002797583 | 427.8688 | 429.2214 | -1.352631 | 1.352631
310.7 | 0.1084135 | 0.002835466 | 430.579 | 432.223 | -1.644012 | 1.644012
310.4 | 0.1111271 | 0.002871202 | 433.6375 | 435.3349 | -1.697357 | 1.697357
310 | 0.113894 | 0.002901262 | 437.1259 | 438.4892 | -1.363251 | 1.363251
309.7 | 0.1167009 | 0.002925037 | 440.4055 | 441.5814 | -1.175903 | 1.175903
309.5 | 0.119531 | 0.002949447 | 443.0307 | 444.4593 | -1.428589 | 1.428589
309.4 | 0.1223573 | 0.002983458 | 445.1019 | 446.9898 | -1.887939 | 1.887939
308.8 | 0.1252081 | 0.00302132 | 447.2204 | 449.8109 | -2.590576 | 2.590576
308.4 | 0.128126 | 0.003054396 | 449.9004 | 452.59 | -2.689606 | 2.689606
308.2 | 0.1310973 | 0.003081489 | 453.0861 | 455.317 | -2.230957 | 2.230957
307.9 | 0.1340967 | 0.003103743 | 456.2889 | 458.1323 | -1.843384 | 1.843384
307.8 | 0.1371041 | 0.003127145 | 459.2726 | 460.8428 | -1.57019 | 1.57019
307.2 | 0.1401012 | 0.003158009 | 461.847 | 463.8065 | -1.959473 | 1.959473
307.2 | 0.1431266 | 0.003193742 | 464.2407 | 466.4576 | -2.216949 | 2.216949
306.6 | 0.1462249 | 0.003227122 | 466.9837 | 469.508 | -2.524292 | 2.524292
306.3 | 0.1493787 | 0.003263176 | 469.974 | 472.4385 | -2.464569 | 2.464569
306.1 | 0.1525611 | 0.003319012 | 473.1837 | 475.3069 | -2.123199 | 2.123199
305.7 | 0.1557492 | 0.003378235 | 476.2739 | 478.2847 | -2.010742 | 2.010742
305.7 | 0.1589267 | 0.003419491 | 478.9649 | 481.0629 | -2.098022 | 2.098022
305.3 | 0.1621213 | 0.00345975 | 481.3019 | 484.0781 | -2.776184 | 2.776184
304.7 | 0.1653652 | 0.003517087 | 483.4047 | 487.219 | -3.814331 | 3.814331
304.6 | 0.1686765 | 0.003600041 | 485.9083 | 489.9681 | -4.059784 | 4.059784
304 | 0.1720419 | 0.00371107 | 489.179 | 492.2312 | -3.052155 | 3.052155
303.8 | 0.1754841 | 0.003815091 | 492.7698 | 494.448 | -1.678253 | 1.678253
303.2 | 0.1791132 | 0.003906549 | 496.2343 | 497.2038 | -0.9694519 | 0.9694519
303 | 0.1827751 | 0.004003243 | 499.5062 | 499.7231 | -0.21698 | 0.21698
302.7 | 0.1862826 | 0.004126616 | 502.125 | 501.8228 | 0.3022156 | 0.3022156
302.1 | 0.1897993 | 0.004249988 | 504.5707 | 504.0631 | 0.5075073 | 0.5075073
301.8 | 0.1935019 | 0.00437336 | 507.4265 | 507.8023 | -0.3757324 | 0.3757324
301.2 | 0.1974768 | 0.004496733 | 510.2068 | 512.0169 | -1.810089 | 1.810089
301 | 0.2017305 | 0.004620105 | 513.1334 | 516.2128 | -3.079346 | 3.079346
301 | 0.2060048 | 0.004743478 | 516.3923 | 520.2899 | -3.897522 | 3.897522
300.3 | 0.2103656 | 0.00486685 | 519.8677 | 523.9247 | -4.057007 | 4.057007
300.2 | 0.214801 | 0.004990222 | 523.5853 | 526.9358 | -3.350464 | 3.350464
299.2 | 0.2192955 | 0.005113595 | 527.5625 | 530.5911 | -3.028564 | 3.028564
476.7 | 0 | 0.004129597 | 209.0119 | 215.2214 | -6.209427 | 6.209427
477.1 | 0.002907075 | 0.004245855 | 221.7931 | 223.278 | -1.484863 | 1.484863
476.9 | 0.006313749 | 0.004353132 | 232.0854 | 232.7765 | -0.6911316 | 0.6911316
476.8 | 0.01013965 | 0.004439917 | 240.6277 | 242.8542 | -2.22644 | 2.22644
476.2 | 0.01423739 | 0.004494619 | 247.6734 | 250.6281 | -2.954681 | 2.954681
476.2 | 0.01842071 | 0.004507392 | 253.6272 | 254.783 | -1.155792 | 1.155792
475.7 | 0.02251496 | 0.004471756 | 258.9105 | 259.2608 | -0.3503113 | 0.3503113
475.2 | 0.02640337 | 0.004385776 | 263.7691 | 263.7308 | 0.03829956 | 0.03829956
475.2 | 0.03004283 | 0.004252697 | 268.3263 | 268.1578 | 0.1685181 | 0.1685181
475.2 | 0.03344969 | 0.004081078 | 272.7641 | 272.6577 | 0.1063843 | 0.1063843
474.3 | 0.03668249 | 0.00388443 | 277.1794 | 277.4642 | -0.2848511 | 0.2848511
474.3 | 0.0398293 | 0.003680262 | 281.5969 | 281.9053 | -0.3084412 | 0.3084412
473.6 | 0.04299588 | 0.003488472 | 285.9364 | 286.5425 | -0.6061401 | 0.6061401
473.1 | 0.04628784 | 0.003329191 | 289.997 | 291.0308 | -1.033783 | 1.033783
472.9 | 0.04978626 | 0.003220413 | 293.6443 | 293.9971 | -0.3528442 | 0.3528442
472 | 0.05353527 | 0.003175885 | 297.0917 | 297.7874 | -0.6956177 | 0.6956177
471.9 | 0.05756122 | 0.003203586 | 300.6751 | 301.0942 | -0.4190979 | 0.4190979
471.9 | 0.06191196 | 0.003304914 | 304.5352 | 304.5769 | -0.04171753 | 0.04171753
470.8 | 0.06667651 | 0.003474549 | 308.8178 | 309.3708 | -0.5529785 | 0.5529785
470.9 | 0.07195215 | 0.003700954 | 313.4702 | 313.5123 | -0.04211426 | 0.04211426
469.9 | 0.0777641 | 0.003967546 | 318.2884 | 319.0609 | -0.7725525 | 0.7725525
469.3 | 0.0839887 | 0.004254576 | 323.1941 | 324.79 | -1.595978 | 1.595978
469.2 | 0.09034212 | 0.004541537 | 328.043 | 330.6534 | -2.610474 | 2.610474
468.2 | 0.09644577 | 0.004809682 | 332.7188 | 335.1603 | -2.441498 | 2.441498
468 | 0.1019202 | 0.005044166 | 337.1379 | 339.5792 | -2.441284 | 2.441284
467.9 | 0.1064602 | 0.005235448 | 341.1682 | 343.1619 | -1.993683 | 1.993683
466.9 | 0.1098802 | 0.005379961 | 344.6104 | 346.8621 | -2.251678 | 2.251678
466.1 | 0.112143 | 0.005480209 | 347.323 | 349.4756 | -2.152588 | 2.152588
466 | 0.1133863 | 0.005544449 | 349.2621 | 350.5756 | -1.313507 | 1.313507
465 | 0.1139356 | 0.005585892 | 350.6232 | 352.04 | -1.41687 | 1.41687
464.3 | 0.1142643 | 0.005621239 | 351.7222 | 352.5896 | -0.8674011 | 0.8674011
464.3 | 0.114893 | 0.005668561 | 353.0507 | 352.9976 | 0.0531311 | 0.0531311
463.4 | 0.11627 | 0.005744811 | 354.9257 | 354.4728 | 0.4528503 | 0.4528503
462.3 | 0.1186831 | 0.005863527 | 357.3148 | 356.8569 | 0.4578247 | 0.4578247
461.8 | 0.1222312 | 0.006033204 | 360.2436 | 359.7816 | 0.4619446 | 0.4619446
461.8 | 0.1268517 | 0.006256473 | 363.7506 | 363.2332 | 0.517395 | 0.517395
460.8 | 0.1323723 | 0.006529912 | 367.67 | 367.8685 | -0.1984863 | 0.1984863
459.8 | 0.1385567 | 0.006844312 | 371.7235 | 372.9673 | -1.243774 | 1.243774
458.8 | 0.1451428 | 0.007185498 | 375.8286 | 378.3394 | -2.510773 | 2.510773
458.4 | 0.1518798 | 0.007535901 | 380.027 | 383.4957 | -3.468689 | 3.468689
457.5 | 0.1585618 | 0.007876951 | 384.2895 | 388.9031 | -4.613647 | 4.613647
457.5 | 0.1650506 | 0.008192025 | 388.6665 | 389.964 | -1.297485 | 1.297485
456.5 | 0.1712832 | 0.008469393 | 393.0588 | 392.4941 | 0.5647583 | 0.5647583
455.6 | 0.1772499 | 0.008704672 | 397.2301 | 397.4105 | -0.1803894 | 0.1803894
455.5 | 0.1829474 | 0.008903315 | 400.9322 | 401.4868 | -0.5546265 | 0.5546265
453.6 | 0.188337 | 0.009080502 | 404.1739 | 406.6416 | -2.467743 | 2.467743
453.5 | 0.1933455 | 0.00926132 | 407.1379 | 410.1564 | -3.018463 | 3.018463
452.6 | 0.1979223 | 0.009480591 | 410.1439 | 413.7286 | -3.584717 | 3.584717
451.7 | 0.202133 | 0.009781602 | 413.3567 | 416.7649 | -3.408173 | 3.408173
450.6 | 0.2062229 | 0.01021339 | 416.4862 | 419.8807 | -3.394562 | 3.394562
449.7 | 0.2105868 | 0.0108269 | 419.2085 | 422.7606 | -3.552063 | 3.552063
449.3 | 0.2156471 | 0.01167072 | 422.0833 | 425.1355 | -3.052246 | 3.052246
448.5 | 0.2217198 | 0.01278729 | 425.5865 | 426.7165 | -1.129974 | 1.129974
447.5 | 0.2289447 | 0.01340525 | 429.7873 | 429.927 | -0.139679 | 0.139679
446.5 | 0.237299 | 0.01343455 | 434.7226 | 434.785 | -0.06240845 | 0.06240845
445.6 | 0.2466512 | 0.01275111 | 440.2929 | 441.3828 | -1.089966 | 1.089966
445.2 | 0.2567931 | 0.01118743 | 446.0068 | 449.6509 | -3.644135 | 3.644135
444.2 | 0.2674416 | 0.008516654 | 451.7099 | 450.116 | 1.593903 | 1.593903
443.3 | 0.2782614 | 0.004424748 | 457.5259 | 458.1737 | -0.6478271 | 0.6478271
696 | 0 | 0.00462844 | 108.3756 | 116.8244 | -8.448799 | 8.448799
696.1 | 0.00279719 | 0.005575442 | 119.6562 | 119.2583 | 0.3979111 | 0.3979111
696.1 | 0.007062 | 0.00558094 | 127.4815 | 124.5924 | 2.889137 | 2.889137
694.7 | 0.0120342 | 0.00578764 | 133.0988 | 131.2419 | 1.856888 | 1.856888
693.4 | 0.0174415 | 0.00600264 | 137.2754 | 138.3826 | -1.107208 | 1.107208
693.3 | 0.0231422 | 0.00607394 | 140.604 | 142.1484375 | -1.544479 | 1.544479
691.8 | 0.0306744 | 0.0058429 | 143.4504 | 147.183 | -3.73259 | 3.73259
690.4 | 0.0349667 | 0.00623506 | 146.0018 | 146.3053 | -0.3035278 | 0.3035278
689 | 0.0409724 | 0.00638798 | 148.4552 | 148.4209 | 0.03434753 | 0.03434753
689 | 0.0474547 | 0.00639576 | 150.7871 | 151.644 | -0.8569183 | 0.8569183
687.6 | 0.0535119 | 0.00654684 | 152.8915 | 153.1853 | -0.2938232 | 0.2938232
686.3 | 0.0598889 | 0.0065675 | 154.8311 | 155.8453 | -1.014221 | 1.014221
686.3 | 0.066142 | 0.00669906 | 156.7095 | 156.6102 | 0.09931946 | 0.09931946
685 | 0.0729123 | 0.006715 | 158.5487 | 159.4382 | -0.8894958 | 0.8894958
685 | 0.0794335 | 0.00681156 | 160.2371 | 160.611 | -0.3738861 | 0.3738861
683.7 | 0.0862461 | 0.00683864 | 161.8116 | 163.3495 | -1.537964 | 1.537964
683.7 | 0.0927264 | 0.00693918 | 163.3387 | 164.4325 | -1.093872 | 1.093872
682.4 | 0.0996373 | 0.0069896 | 164.8496 | 166.9572 | -2.10762 | 2.10762
682.4 | 0.1064873 | 0.0070648 | 166.4271 | 168.3985 | -1.971481 | 1.971481
681 | 0.1134913 | 0.0071548 | 168.1917 | 170.6364 | -2.444702 | 2.444702
679.7 | 0.1204393 | 0.007233 | 170.2466 | 172.90625 | -2.659683 | 2.659683
679.7 | 0.1274223 | 0.0073536 | 172.5761 | 173.9539 | -1.377808 | 1.377808
678.3 | 0.1345853 | 0.007432 | 174.9712 | 176.3533 | -1.382141 | 1.382141
678.3 | 0.1418113 | 0.007516 | 177.3751 | 177.8289 | -0.4537506 | 0.4537506
677 | 0.1492653 | 0.0075648 | 179.8589 | 180.5406 | -0.6817322 | 0.6817322
677 | 0.1566043 | 0.0076902 | 182.4645 | 182.0388 | 0.425705 | 0.425705
675.7 | 0.1641903 | 0.0077558 | 185.1473 | 185.7161 | -0.5687866 | 0.5687866
674.4 | 0.1717453 | 0.0078932 | 187.8677 | 189.0749 | -1.207199 | 1.207199
674.3 | 0.1793913 | 0.0079608 | 190.5295 | 191.7024 | -1.172974 | 1.172974
672.9 | 0.1870893 | 0.0080736 | 192.9713 | 194.7092 | -1.737823 | 1.737823
672.9 | 0.1950553 | 0.0081608 | 195.2093 | 194.8847 | 0.3246613 | 0.3246613
671.5 | 0.2029693 | 0.0083096 | 197.4449 | 196.4239 | 1.020996 | 1.020996
670.2 | 0.2112113 | 0.008347 | 199.7751 | 200.9027 | -1.127655 | 1.127655
670.1 | 0.2191953 | 0.0084378 | 202.3325 | 204.5283 | -2.195801 | 2.195801
668.7 | 0.2274573 | 0.00858 | 205.2376 | 208.9048 | -3.667206 | 3.667206
668.7 | 0.2358593 | 0.0086878 | 208.201 | 210.4556 | -2.254623 | 2.254623
667.3 | 0.2445173 | 0.0087208 | 211.0527 | 213.113 | -2.060257 | 2.060257
665.9 | 0.2529463 | 0.0088956 | 214.0552 | 216.0337 | -1.9785 | 1.9785
664.6 | 0.2613843 | 0.0090836 | 217.2508 | 218.9101 | -1.659348 | 1.659348
664.6 | 0.2703573 | 0.0091416 | 220.5188 | 220.6396 | -0.1208496 | 0.1208496
663.2 | 0.2792983 | 0.0092518 | 223.6328 | 224.2422 | -0.6094513 | 0.6094513
661.8 | 0.2881213 | 0.0093794 | 226.671 | 228.0098 | -1.338821 | 1.338821
660.4 | 0.2974243 | 0.0094012 | 229.8756 | 231.5224 | -1.64679 | 1.64679
660.4 | 0.3068023 | 0.0094868 | 233.3736 | 234.1116 | -0.7380219 | 0.7380219
659 | 0.3160653 | 0.0096046 | 236.9014 | 237.5451 | -0.6437073 | 0.6437073
657.6 | 0.3255573 | 0.0097206 | 240.1614 | 240.8315 | -0.6700745 | 0.6700745
657.6 | 0.3350183 | 0.0098566 | 243.4017 | 243.0002 | 0.4014435 | 0.4014435
656.2 | 0.3444303 | 0.0099316 | 246.9383 | 247.5021 | -0.563858 | 0.563858
654.7 | 0.3542363 | 0.0100174 | 250.5258 | 252.3763 | -1.850433 | 1.850433
653.4 | 0.3640883 | 0.0101146 | 253.984 | 256.463 | -2.479034 | 2.479034
653.4 | 0.3741603 | 0.0101062 | 257.3598 | 257.5739 | -0.2141113 | 0.2141113
652 | 0.3843013 | 0.0102244 | 261.0374 | 261.4032 | -0.3657837 | 0.3657837
650.6 | 0.3940883 | 0.0103348 | 265.2069 | 265.1175 | 0.08938599 | 0.08938599
649.3 | 0.4043233 | 0.0106534 | 269.6429 | 270.7298 | -1.086884 | 1.086884
648.1 | 0.4146613 | 0.0106034 | 273.9833 | 273.7122 | 0.2711182 | 0.2711182
646.8 | 0.4246913 | 0.0108202 | 278.0724 | 278.7462 | -0.673828125 | 0.673828125
645.5 | 0.4354233 | 0.0109898 | 281.9931 | 283.5771 | -1.583954 | 1.583954
644.2 | 0.4457623 | 0.011275 | 285.74 | 289.1726 | -3.432648 | 3.432648
644.2 | 0.4575903 | 0.0112106 | 289.5558 | 291.0839 | -1.528137 | 1.528137
642.9 | 0.4676783 | 0.0114884 | 293.4767 | 296.5749 | -3.098145 | 3.098145
641.6 | 0.4787923 | 0.0115642 | 298.043 | 300.7981 | -2.755096 | 2.755096
639.1 | 0.4903723 | 0.0116482 | 302.9692 | 306.4967 | -3.527557 | 3.527557
890.5 | 0 | 0.005826856 | 45.47141 | 46.94696 | -1.475548 | 1.475548
896 | 0.0053443 | 0.005876949 | 47.27576 | 49.22147 | -1.945709 | 1.945709
897.4 | 0.0108926 | 0.005900289 | 48.93812 | 49.39325 | -0.4551239 | 0.4551239
897.4 | 0.016446 | 0.005930516 | 50.46634 | 50.12521 | 0.3411293 | 0.3411293
895.6 | 0.0225923 | 0.005956373 | 51.86717 | 51.92145 | -0.05427933 | 0.05427933
895.6 | 0.0283902 | 0.005996533 | 53.14568 | 52.54575 | 0.5999336 | 0.5999336
893.8 | 0.0341879 | 0.006025871 | 54.30449 | 54.20862 | 0.09587479 | 0.09587479
892 | 0.040045 | 0.006063158 | 55.34298 | 55.46136 | -0.1183853 | 0.1183853
890.1 | 0.0461432 | 0.006080867 | 56.25621 | 56.97137 | -0.7151642 | 0.7151642
890.1 | 0.0518718 | 0.006096653 | 57.03401 | 57.42862 | -0.3946114 | 0.3946114
888.2 | 0.0580539 | 0.006101173 | 57.65857 | 59.10546875 | -1.446903 | 1.446903
888.2 | 0.0639882 | 0.006124173 | 58.1022 | 59.49976 | -1.397556 | 1.397556
886.4 | 0.0700703 | 0.006148091 | 58.34864 | 60.87949 | -2.530849 | 2.530849
886.4 | 0.0761216 | 0.006180862 | 58.54916 | 61.17038 | -2.621223 | 2.621223
885 | 0.0824188 | 0.006207804 | 59.09316 | 62.32056 | -3.227398 | 3.227398
885.2 | 0.088338 | 0.006242622 | 59.76523 | 62.46329 | -2.698059 | 2.698059
885.7 | 0.094639 | 0.0062664 | 60.53822 | 62.61752 | -2.079308 | 2.079308
885.8 | 0.100483 | 0.0062976 | 61.39271 | 62.8494 | -1.456688 | 1.456688
885.9 | 0.106578 | 0.006333222 | 62.31839 | 63.05673 | -0.7383461 | 0.7383461
885.6 | 0.113235 | 0.006391067 | 63.32179 | 63.28003 | 0.04175949 | 0.04175949
883.8 | 0.119448 | 0.006437356 | 64.42003 | 64.40759 | 0.01244354 | 0.01244354
883.8 | 0.125309 | 0.006481067 | 65.60471 | 64.54648 | 1.058228 | 1.058228
882 | 0.131863 | 0.006484778 | 66.83006 | 66.22049 | 0.6095734 | 0.6095734
880.2 | 0.138123 | 0.006478911 | 68.03316 | 67.97565 | 0.05751038 | 0.05751038
880.2 | 0.144473 | 0.006451556 | 69.16819 | 69.01761 | 0.1505814 | 0.1505814
878.4 | 0.150895 | 0.006465578 | 70.22657 | 70.7037 | -0.4771347 | 0.4771347
876.5 | 0.157623 | 0.0064964 | 71.22049 | 73.04468 | -1.824188 | 1.824188
876 | 0.163868 | 0.006569444 | 72.19928 | 74.10501 | -1.905724 | 1.905724
875.9 | 0.170637 | 0.006638822 | 73.208 | 75.06335 | -1.855354 | 1.855354
875.9 | 0.177036 | 0.006712133 | 74.25251 | 75.85162 | -1.599113 | 1.599113
876.6 | 0.183551 | 0.006743689 | 75.33335 | 76.56763 | -1.234283 | 1.234283
876.6 | 0.189404 | 0.006758511 | 76.46166 | 77.69736 | -1.235695 | 1.235695
876.6 | 0.196249 | 0.006761822 | 77.64251 | 79.1283 | -1.485786 | 1.485786
878.2 | 0.202977 | 0.006793044 | 78.8626 | 79.34732 | -0.4847183 | 0.4847183
878.6 | 0.209946 | 0.006830689 | 80.06624 | 80.29391 | -0.2276688 | 0.2276688
878.7 | 0.216506 | 0.006887533 | 81.2097 | 81.18478 | 0.02490997 | 0.02490997
878.7 | 0.223328 | 0.006925422 | 82.27958 | 82.34024 | -0.06066132 | 0.06066132
879.4 | 0.230123 | 0.006964978 | 83.2905 | 83.57639 | -0.285881 | 0.285881
879.6 | 0.236683 | 0.006975511 | 84.28131 | 86.9895 | -2.708191 | 2.708191
879.6 | 0.243575 | 0.007004244 | 85.30308 | 87.4924 | -2.189323 | 2.189323
879.6 | 0.250591 | 0.0070106 | 86.38755 | 87.78983 | -1.402275 | 1.402275
879.6 | 0.257267 | 0.007049711 | 87.53202 | 87.98682 | -0.4547958 | 0.4547958
877.7 | 0.264713 | 0.007068267 | 88.7246 | 89.5712 | -0.8465958 | 0.8465958
875.9 | 0.271268 | 0.007113267 | 89.93502 | 91.22745 | -1.292427 | 1.292427
875.9 | 0.278611 | 0.007119756 | 91.17149 | 91.83685 | -0.6653671 | 0.6653671
874 | 0.285289 | 0.007153267 | 92.40371 | 93.30392 | -0.9002228 | 0.9002228
874 | 0.292427 | 0.007183622 | 93.58312 | 93.72717 | -0.1440506 | 0.1440506
872.2 | 0.29954 | 0.007250156 | 94.69783 | 95.08124 | -0.3834076 | 0.3834076
868.5 | 0.306893 | 0.007286133 | 95.77309 | 97.61676 | -1.843674 | 1.843674
868.6 | 0.313339 | 0.007314467 | 96.84132 | 97.9395 | -1.098175 | 1.098175
866.9 | 0.321381 | 0.007300378 | 97.95017 | 99.5132 | -1.563026 | 1.563026
866.9 | 0.328054 | 0.007278044 | 99.11614 | 100.0418 | -0.9256821 | 0.9256821
864.9 | 0.335026 | 0.007267778 | 100.3384 | 101.7014 | -1.362976 | 1.362976
863.1 | 0.342517 | 0.007303311 | 101.6185 | 103.1634 | -1.544921875 | 1.544921875
861.4 | 0.350184 | 0.007384556 | 102.9508 | 104.4608 | -1.509941 | 1.509941
861.3 | 0.357483 | 0.007475711 | 104.293 | 104.7931 | -0.5000916 | 0.5000916
859.4 | 0.364838 | 0.007559733 | 105.618 | 106.1698 | -0.5517807 | 0.5517807
857.6 | 0.371714 | 0.007606644 | 106.9272 | 107.5246 | -0.5973816 | 0.5973816
855.8 | 0.378891 | 0.007617244 | 108.2306 | 108.989 | -0.7583389 | 0.7583389
853.8 | 0.386219 | 0.007612533 | 109.5591 | 110.615 | -1.055984 | 1.055984
852 | 0.393643 | 0.007600556 | 110.9506 | 112.1514 | -1.200813 | 1.200813
850 | 0.402027 | 0.007575267 | 112.4574 | 113.8969 | -1.439461 | 1.439461
848 | 0.409061 | 0.007522333 | 114.0586 | 115.6235 | -1.564857 | 1.564857
846.2 | 0.41658 | 0.007488444 | 115.7051 | 117.2203 | -1.515228 | 1.515228
844.4 | 0.424669 | 0.007481622 | 117.3633 | 118.844 | -1.480644 | 1.480644
842.7 | 0.431981 | 0.007508956 | 119.0379 | 120.3993 | -1.361389 | 1.361389
841 | 0.439575 | 0.0075532 | 120.7293 | 121.9379 | -1.208557 | 1.208557
839.1 | 0.447138 | 0.0075838 | 122.4251 | 123.6247 | -1.199524 | 1.199524
837.2 | 0.45522 | 0.007583489 | 124.1275 | 125.429 | -1.301575 | 1.301575
835.4 | 0.461749 | 0.007516822 | 125.8541 | 127.202 | -1.3479 | 1.3479
833.6 | 0.469086 | 0.0074774 | 127.662 | 128.9781 | -1.316063 | 1.316063
830.1 | 0.477273 | 0.007446311 | 129.6115 | 131.8097 | -2.198273 | 2.198273
826.9 | 0.484607 | 0.007506067 | 131.703 | 134.175 | -2.471954 | 2.471954
826.9 | 0.492571 | 0.007571378 | 133.879 | 134.6907 | -0.8116608 | 0.8116608
823.6 | 0.500042 | 0.007693089 | 136.0588 | 137.2603 | -1.201462 | 1.201462
821.9 | 0.507705 | 0.007752311 | 138.221 | 140.0916 | -1.870636 | 1.870636
819.9 | 0.514256 | 0.0077956 | 140.3799 | 142.9742 | -2.594223 | 2.594223
818.1 | 0.522104 | 0.007778311 | 142.5083 | 145.4214 | -2.913101 | 2.913101
816.2 | 0.529354 | 0.007768578 | 144.5266 | 146.5023 | -1.975784 | 1.975784
814.4 | 0.537883 | 0.007736889 | 146.3638 | 148.0609 | -1.697098 | 1.697098
812.5 | 0.544781 | 0.007720533 | 148.0481 | 149.6608 | -1.612732 | 1.612732
810.8 | 0.553291 | 0.007704311 | 149.6365 | 151.3272 | -1.690689 | 1.690689
809.1 | 0.561053 | 0.007681 | 151.1931 | 152.9433 | -1.750229 | 1.750229
807.3 | 0.568547 | 0.007612511 | 152.7699 | 154.727 | -1.957108 | 1.957108
805.5 | 0.576358 | 0.007504556 | 154.4066 | 156.6712 | -2.264572 | 2.264572
803.6 | 0.584121 | 0.007394778 | 156.1068 | 158.6624 | -2.555634 | 2.555634
801.8 | 0.591875 | 0.007350089 | 157.864 | 160.3936 | -2.529587 | 2.529587
798.3 | 0.599308 | 0.0073586 | 159.7223 | 162.7357 | -3.013443 | 3.013443
796.2 | 0.60729 | 0.007406822 | 161.7676 | 164.6833 | -2.915634 | 2.915634
794.5 | 0.615023 | 0.007421333 | 164.0168 | 166.5569 | -2.540024 | 2.540024
792.7 | 0.622162 | 0.007436 | 166.3875 | 168.348 | -1.960495 | 1.960495
790.9 | 0.629702 | 0.007401733 | 168.8073 | 170.4318 | -1.624542 | 1.624542
787.6 | 0.636021 | 0.007354756 | 171.2426 | 173.1622 | -1.919617 | 1.919617
785.9 | 0.643341 | 0.007283244 | 173.7091 | 175.3578 | -1.648743 | 1.648743
783.9 | 0.651852 | 0.007253022 | 176.2248 | 177.7208 | -1.496002 | 1.496002
782.2 | 0.659852 | 0.0072142 | 178.8386 | 179.9437 | -1.105148 | 1.105148
778.8 | 0.666157 | 0.007129178 | 181.5828 | 183.0861 | -1.503296 | 1.503296
777.2 | 0.673639 | 0.006971444 | 184.3652 | 185.9239 | -1.558777 | 1.558777
774.4 | 0.680491 | 0.0068208 | 187.1041 | 189.2432 | -2.139084 | 2.139084
772.7 | 0.688718 | 0.006774467 | 189.7895 | 191.5443 | -1.754822 | 1.754822
770.9 | 0.696057 | 0.006829067 | 192.358 | 193.1465 | -0.7884674 | 0.7884674
769.2 | 0.702195 | 0.006958667 | 194.7731 | 194.0649 | 0.7081757 | 0.7081757
766.5 | 0.709812 | 0.006989222 | 197.0604 | 196.3149 | 0.7454834 | 0.7454834
764.7 | 0.717141 | 0.006960867 | 199.284 | 198.4306 | 0.8534393 | 0.8534393
760.2 | 0.723257 | 0.0067938 | 201.458 | 202.6179 | -1.159958 | 1.159958
760.1 | 0.729458 | 0.006571356 | 203.5525 | 204.9127 | -1.360153 | 1.360153
758.3 | 0.736018 | 0.006244578 | 205.5806 | 209.2906 | -3.710052 | 3.710052
754.8 | 0.743171 | 0.006049044 | 207.6241 | 213.6475 | -6.023407 | 6.023407
753.1 | 0.752464 | 0.006051578 | 209.7163 | 215.6812 | -5.964905 | 5.964905
750 | 0.758795 | 0.006195756 | 211.8567 | 216.7372 | -4.880569 | 4.880569
748.3 | 0.765012 | 0.006267756 | 214.0792 | 217.7742 | -3.695053 | 3.695053
746.7 | 0.768806 | 0.006264778 | 216.4173 | 219.1382 | -2.720947 | 2.720947
745.1 | 0.777773 | 0.006264578 | 218.8421 | 221.2376 | -2.395477 | 2.395477
743.3 | 0.783971 | 0.006220444 | 221.3473 | 223.3943 | -2.046921 | 2.046921
740 | 0.786556 | 0.006109444 | 223.9946 | 226.2546 | -2.260056 | 2.260056
738.2 | 0.793983 | 0.005983956 | 226.8482 | 229.3899 | -2.541733 | 2.541733
734.8 | 0.802172 | 0.005942689 | 229.9261 | 232.6038 | -2.677689 | 2.677689
732.9 | 0.80942 | 0.005905822 | 233.1289 | 234.9131 | -1.78421 | 1.78421
731.2 | 0.813685 | 0.005813044 | 236.3216 | 237.2368 | -0.9151611 | 0.9151611
729.5 | 0.818533 | 0.005669822 | 239.3673 | 240.1277 | -0.760437 | 0.760437
727.7 | 0.826142 | 0.005529067 | 242.2164 | 243.437 | -1.220612 | 1.220612
726.1 | 0.832754 | 0.005339622 | 244.9234 | 246.725 | -1.801636 | 1.801636
723 | 0.838031 | 0.005120444 | 247.4866 | 249.2802 | -1.793671 | 1.793671
721.4 | 0.843347 | 0.004853067 | 249.8522 | 251.3244 | -1.472168 | 1.472168
719 | 0.849331 | 0.0045782 | 252.0107 | 253.8095 | -1.798843 | 1.798843
717.4 | 0.855177 | 0.004282111 | 253.9464 | 255.9931 | -2.046768 | 2.046768
714 | 0.860117 | 0.004023356 | 255.7037 | 258.7736 | -3.069885 | 3.069885
712.3 | 0.866529 | 0.003738978 | 257.3066 | 261.0181 | -3.711517 | 3.711517