## Sheet1
Plastic Strain | Strain Rate | Stress | Unstandardized Prediction | Error per Row
0 | 0.0002303528 | 395.6033 | 419.7504 | -24.14706
0.0002303528 | 0.0002459161 | 399.4777 | 420.1571 | -20.67938
0.0004762689 | 0.0002614381 | 403.1296 | 420.6107 | -17.48111
0.0007377069 | 0.0002766429 | 406.5559 | 421.1159 | -14.56003
0.00101435 | 0.0002913021 | 409.757 | 421.6759 | -11.91891
0.001305652 | 0.0003053122 | 412.7372 | 422.291 | -9.553772
0.001610964 | 0.0003186095 | 415.5104 | 422.9601 | -7.449677
0.001929574 | 0.0003310058 | 418.0904 | 423.6847 | -5.594299
0.002260579 | 0.000342399 | 420.4913 | 424.4639 | -3.972534
0.002602978 | 0.0003528418 | 422.7258 | 425.2936 | -2.567749
0.00295582 | 0.0003624076 | 424.8078 | 426.17 | -1.362152
0.003318228 | 0.0003711377 | 426.7522 | 427.0895 | -0.3372803
0.003689365 | 0.0003790869 | 428.5692 | 428.0487 | 0.5205078125
0.004068452 | 0.0003863184 | 430.281 | 429.0443 | 1.236725
0.004454771 | 0.0003928847 | 431.9139 | 430.0731 | 1.840851
0.004847655 | 0.000398763 | 433.4894 | 431.1336 | 2.355804
0.005246418 | 0.0004040319 | 435.0243 | 432.2223 | 2.802063
0.00565045 | 0.000408738 | 436.5278 | 433.3366 | 3.191162
0.006059188 | 0.0004128804 | 438.0017 | 434.4749 | 3.526764
0.006472069 | 0.0004165599 | 439.4437 | 435.6337 | 3.810028
0.006888628 | 0.0004198328 | 440.8481 | 436.8106 | 4.037445
0.007308461 | 0.0004226911 | 442.2081 | 438.0046 | 4.20343
0.007731152 | 0.0004251843 | 443.5195 | 439.2135 | 4.306
0.008156337 | 0.0004273175 | 444.7838 | 440.4363 | 4.347534
0.008583654 | 0.0004292405 | 446.0046 | 441.669 | 4.335602
0.009012895 | 0.0004309596 | 447.1854 | 442.9111 | 4.274261
0.009443854 | 0.0004325221 | 448.3318 | 444.1611 | 4.170715
0.009876376 | 0.0004339703 | 449.4431 | 445.4177 | 4.02536
0.01031035 | 0.0004353889 | 450.5165 | 446.6791 | 3.837402
0.01074574 | 0.0004367745 | 451.5514 | 447.9454 | 3.606018
0.01118251 | 0.0004381591 | 452.5517 | 449.2158 | 3.335907
0.01162067 | 0.0004395343 | 453.5281 | 450.4904 | 3.037781
0.0120602 | 0.0004408006 | 454.4944 | 451.771 | 2.723328
0.012501 | 0.0004419507 | 455.4569 | 453.0575 | 2.399445
0.01294295 | 0.0004430725 | 456.4195 | 454.3478 | 2.071716
0.01338603 | 0.0004442019 | 457.3834 | 455.6414 | 1.741943
0.01383023 | 0.0004452884 | 458.3469 | 456.9391 | 1.407837
0.01427552 | 0.000446301 | 459.3057 | 458.2413 | 1.064362
0.01472182 | 0.0004472528 | 460.2571 | 459.5476 | 0.7094727
0.01516907 | 0.0004481372 | 461.2117 | 460.8578 | 0.3538208
0.01561721 | 0.0004489734 | 462.1767 | 462.1717 | 0.005004883
0.01606618 | 0.0004497713 | 463.1504 | 463.4886 | -0.3381653
0.01651595 | 0.0004505464 | 464.1309 | 464.8083 | -0.6773987
0.0169665 | 0.0004512711487 | 465.1138 | 466.1312 | -1.017395
0.01741777 | 0.0004519978 | 466.0934 | 467.4562 | -1.362793
0.01786977 | 0.0004527579 | 467.0653 | 468.7828 | -1.71756
0.01832253 | 0.0004535194 | 468.0284 | 470.1116 | -2.083252
0.01877605 | 0.0004542894 | 468.9807 | 471.4425 | -2.461823
0.01923034 | 0.000455122 | 469.9191 | 472.7746 | -2.85546875
0.01968546 | 0.000455978 | 470.8428 | 474.0933 | -3.250488
0.02014144 | 0.0004569009 | 471.7557 | 474.8893 | -3.133636
0.02059834 | 0.0004577531 | 472.6576 | 475.6849 | -3.027313
0.02105609 | 0.0004585185 | 473.5437 | 476.4795 | -2.935791
0.02151461 | 0.000459177 | 474.4109 | 477.2726 | -2.861633
0.02197378 | 0.0004597194 | 475.2624 | 478.0634 | -2.801056
0.0224335 | 0.0004601373 | 476.1052 | 478.8517 | -2.746552
0.02289364 | 0.0004604785 | 476.9488 | 479.6387 | -2.68988
0.02335412 | 0.0004606374 | 477.8022 | 480.4212 | -2.618988
0.02381476 | 0.0004605905 | 478.6678 | 481.1982 | -2.530396
0.02427535 | 0.000460317 | 479.5425 | 481.9688 | -2.42627
0.02473566 | 0.0004599421 | 480.4207 | 482.7361 | -2.31543
0.02519561 | 0.0004596473 | 481.2985 | 483.5051 | -2.206604
0.02565525 | 0.0004594096 | 482.1778 | 484.2752 | -2.097382
0.02611466 | 0.0004592073 | 483.0609 | 485.0458 | -1.984924
0.02657387 | 0.0004590937 | 483.9499 | 485.8186 | -1.868652
0.02703296 | 0.0004591132 | 484.845 | 486.5948 | -1.749817
0.02749208 | 0.0004592897 | 485.744 | 487.3755 | -1.63147
0.02795137 | 0.0004596235 | 486.6427 | 488.1608 | -1.518097
0.02841099 | 0.0004600694 | 487.5372 | 488.9497 | -1.412476
0.02887106 | 0.0004605909 | 488.4209 | 489.7415 | -1.320648
0.02933165 | 0.0004611056 | 489.2897 | 490.534 | -1.244293
0.02979276 | 0.0004615276 | 490.1427 | 491.3248 | -1.182068
0.03025428 | 0.000461935 | 490.9833 | 492.1159 | -1.132629
0.03071622 | 0.0004623628 | 491.8139 | 492.9083 | -1.094482
0.03117858 | 0.0004627725 | 492.6343 | 493.7009 | -1.066589
0.03164136 | 0.0004631105 | 493.4474 | 494.4921 | -1.044708
0.03210447 | 0.000463373 | 494.2591 | 495.2819 | -1.022858
0.03256784 | 0.0004635378 | 495.069 | 496.0694 | -1.000397
0.03303138 | 0.0004636251 | 495.8777 | 496.855 | -0.9773254
0.033495 | 0.0004636894 | 496.6902 | 497.6402 | -0.9499817
0.03395869 | 0.0004638116 | 497.51 | 498.4271 | -0.9170227
0.0344225 | 0.0004639995 | 498.3416 | 499.2159 | -0.8742981
0.0348865 | 0.0004642674 | 499.185 | 500.0074 | -0.8224182
0.03535077 | 0.0004645592 | 500.0365 | 500.7999 | -0.7634583
0.03581533 | 0.000464906 | 500.894 | 501.5945 | -0.700531
0.03628023 | 0.0004652694 | 501.755 | 502.39 | -0.6350708
0.0367455 | 0.0004655575 | 502.615 | 503.1841 | -0.5691223
0.03721106 | 0.00046573 | 503.4725 | 503.9756 | -0.5030518
0.03767679 | 0.000465736 | 504.329 | 504.7627 | -0.4336243
0.03814253 | 0.0004656147 | 505.1879 | 505.5462 | -0.3583374
0.03860814 | 0.0004655204 | 506.0451 | 506.3303 | -0.2851868
0.03907366 | 0.0004654609 | 506.8944 | 507.1153 | -0.2208557
0.03953912 | 0.0004653171 | 507.7298 | 507.8978 | -0.1679993
0.04000444 | 0.000465122 | 508.5485 | 508.6786 | -0.1300964
0.04046956 | 0.0004650135 | 509.3505 | 509.4614 | -0.1108704
0.04093458 | 0.0004650615 | 510.139 | 510.2484 | -0.1094055
0.04139964 | 0.0004652209 | 510.9166 | 511.0387 | -0.1221008
0.04186486 | 0.0004654459 | 511.6893 | 511.831 | -0.1416626
0.0423303 | 0.0004657215 | 512.4625 | 512.625 | -0.1625366
0.04279603 | 0.0004659863 | 513.2371 | 513.4193 | -0.1821899
0.04326201 | 0.0004662395 | 514.0129 | 514.2136 | -0.2007446
0.04372825 | 0.0004665232 | 514.7942 | 515.0093 | -0.2150879
0.04419477 | 0.0004667768 | 515.585 | 515.8046 | -0.2195435
0.04466155 | 0.0004668963 | 516.382 | 516.5966 | -0.2145386
0.04512845 | 0.0004668929 | 517.1815 | 517.3854 | -0.2038574
0.04559534 | 0.0004668345 | 517.9794 | 518.1726 | -0.1931763
0.04606218 | 0.0004667645 | 518.7759 | 518.9595 | -0.1835327
0.04652894 | 0.0004666176 | 519.5733 | 519.744 | -0.1707764
0.04699556 | 0.0004664146 | 520.3694 | 520.5269 | -0.1574707
0.04746197 | 0.0004662275 | 521.1644 | 521.3097 | -0.1452637
0.0479282 | 0.0004661027 | 521.9615 | 522.094 | -0.1324463
0.0483943 | 0.0004659844 | 522.7605 | 522.8783 | -0.1178589
0.04886029 | 0.0004657791 | 523.5576 | 523.66 | -0.102356
0.04932607 | 0.0004655925 | 524.3509 | 524.4417 | -0.0908203125
0.04979166 | 0.000465544 | 525.1391 | 525.2271 | -0.08807373
0.0502572 | 0.000465634 | 525.9292 | 526.0162 | -0.0869751
0.05072284 | 0.0004659255 | 526.7266 | 526.811 | -0.08441162
0.05118876 | 0.0004663275 | 527.5313 | 527.6094 | -0.07818604
0.05165509 | 0.0004666655 | 528.3377 | 528.4067 | -0.06903076
0.05212175 | 0.0004669631 | 529.1411 | 529.2035 | -0.06237793
0.05258872 | 0.0004673138 | 529.9388 | 530.0022 | -0.06341553
0.05305603 | 0.0004677378 | 530.7309 | 530.8035 | -0.0725708
0.05352377 | 0.0004682016 | 531.5201 | 531.6067 | -0.08660889
0.05399197 | 0.0004687009 | 532.3097 | 532.4117 | -0.1019897
0.05446067 | 0.000469228 | 533.0998 | 533.2182 | -0.1184692
0.0549299 | 0.000469798 | 533.8908 | 534.0268 | -0.1359863
0.0553997 | 0.0004704524 | 534.6855 | 534.8388 | -0.1533203125
0.05587015 | 0.0004711238 | 535.4887 | 535.6522 | -0.1635132
0.05634127 | 0.000471687 | 536.3001 | 536.4639 | -0.1638184
0.05681296 | 0.0004720737 | 537.1118 | 537.2715 | -0.159729
0.05728503 | 0.0004722853 | 537.9203 | 538.0751 | -0.1547852
0.05775732 | 0.0004723424 | 538.7226 | 538.8747 | -0.1520996
0.05822966 | 0.0004722914 | 539.5175 | 539.6714 | -0.1538696
0.05870195 | 0.0004722081 | 540.3035 | 540.467 | -0.1635132
0.05917416 | 0.0004722274 | 541.0771 | 541.2655 | -0.1884765625
0.05964639 | 0.0004723114 | 541.8346 | 542.0657 | -0.2310791
0.0601187 | 0.0004723716 | 542.5849 | 542.8654 | -0.2805176
0.06059107 | 0.000472373 | 543.336 | 543.6636 | -0.3275757
0.06106345 | 0.0004723039 | 544.0897 | 544.4598 | -0.3700562
0.06153575 | 0.0004722397 | 544.8514 | 545.256 | -0.4046631
0.06200799 | 0.0004721566 | 545.6259 | 546.0516 | -0.42578125
0.06248015 | 0.0004720803 | 546.418 | 546.8473 | -0.4292603
0.06295223 | 0.0004720891 | 547.2267 | 547.6451 | -0.418396
0.06342431 | 0.0004720971 | 548.0439 | 548.4431 | -0.399231
0.06389641 | 0.0004721017 | 548.8602 | 549.2408 | -0.3806763
0.06436851 | 0.000472142 | 549.6698 | 550.0396 | -0.369812
0.06484066 | 0.0004722237 | 550.4697 | 550.8397 | -0.3699951
0.06531288 | 0.0004722866 | 551.2579 | 551.6393 | -0.3814697
0.06578517 | 0.0004723099 | 552.0337 | 552.438 | -0.4042358
0.06625748 | 0.0004723527 | 552.7983 | 553.2372 | -0.4388428
0.06672983 | 0.0004724374 | 553.5542 | 554.0376 | -0.4833374
0.06720227 | 0.0004725984 | 554.3051 | 554.8403 | -0.5352173
0.06767486 | 0.0004727968 | 555.0513 | 555.6444 | -0.5931396
0.06814766 | 0.0004728678 | 555.7935 | 556.4452 | -0.6517334
0.06862053 | 0.0004728265 | 556.5297 | 557.243 | -0.7133789
0.06909336 | 0.0004726998 | 557.2617 | 558.0385 | -0.7767334
0.06956606 | 0.0004725497 | 557.9946 | 558.8329 | -0.8383789
0.0700386 | 0.0004724352 | 558.7344 | 559.6282 | -0.8937988
0.07051104 | 0.0004724059 | 559.486 | 560.4257 | -0.9396362
0.07098345 | 0.0004724717 | 560.2471 | 561.2256 | -0.9785767
0.07145592 | 0.0004726115 | 561.0122 | 562.0278 | -1.015625
0.07192853 | 0.000472751 | 561.7762 | 562.8303 | -1.054077
0.07240128 | 0.0004729087268 | 562.5425 | 563.6334 | -1.090881
0.07287419 | 0.000473151 | 563.3104 | 564.4391 | -1.128784
0.07334734 | 0.0004734375 | 564.0768 | 565.2466 | -1.1698
0.07382078 | 0.0004738003 | 564.8464 | 566.0566 | -1.210205
0.07429458 | 0.0004741792 | 565.6177 | 566.8676 | -1.249878
0.07476876 | 0.0004746427 | 566.3838 | 567.6817 | -1.297913
0.0752434 | 0.0004752474 | 567.1471 | 568.5004 | -1.353271
0.07571865 | 0.0004758968 | 567.9137 | 569.3215 | -1.407837
0.07619454 | 0.0004765707 | 568.6856 | 570.1442 | -1.458618
0.07667111 | 0.0004771422 | 569.4626 | 570.9653 | -1.502686
0.07714826 | 0.0004775606 | 570.2405 | 571.7831 | -1.542603
0.07762582 | 0.0004777545 | 571.016 | 572.5953 | -1.579346
0.07810357 | 0.0004777991 | 571.7896 | 573.4038 | -1.614197
0.07858137 | 0.0004778199 | 572.5651 | 574.2117 | -1.646545
0.07905919 | 0.0004778895 | 573.3436 | 575.021 | -1.677368
0.07953708 | 0.000478022 | 574.1265 | 575.8322 | -1.705627
0.0800151 | 0.0004781529 | 574.9099 | 576.6435 | -1.733582
0.08049325 | 0.0004781941 | 575.6866 | 577.4525 | -1.76593
0.08097145 | 0.0004781475 | 576.45 | 578.2592 | -1.809204
0.0814496 | 0.0004780176 | 577.1997 | 579.0635 | -1.86377
0.08192761 | 0.0004778259 | 577.9357 | 579.8658 | -1.930115
0.08240544 | 0.000477613 | 578.6582 | 580.6673 | -2.009033
0.08288305 | 0.0004774353 | 579.364 | 581.4694 | -2.105347
0.08336049 | 0.0004773128 | 580.047 | 582.2726 | -2.225647
0.0838378 | 0.0004772444 | 580.7211 | 583.0772 | -2.35614
0.08431505 | 0.0004771923 | 581.4055 | 583.8822 | -2.476685
0.08479224 | 0.0004771297251 | 582.1244 | 584.6867 | -2.562317
0.08526937 | 0.000476843 | 582.8762 | 585.4849 | -2.608765
0.08574621 | 0.0004766188 | 583.6701 | 586.2844 | -2.614319
0.08622283 | 0.0004766509 | 584.4143 | 587.0906 | -2.676392
0.08669948 | 0.0004767028 | 585.1356 | 587.8975 | -2.761902
0.08717618 | 0.0004767393 | 585.8494 | 588.64 | -2.790649
0.08765292 | 0.000476761 | 586.5612 | 589.0247 | -2.463501
0.08812968 | 0.0004767722 | 587.273 | 589.4092 | -2.136169
0.08860646 | 0.0004767751 | 587.9851 | 589.7936 | -1.808472
0.08908323 | 0.0004767719 | 588.697 | 590.1777 | -1.480774
0.08956 | 0.000476766 | 589.4074 | 590.562 | -1.154541
0.09003677 | 0.0004767623 | 590.1149 | 590.9462 | -0.8312988
0.09051353 | 0.000476766 | 590.8181 | 591.3306 | -0.5125122
0.0909903 | 0.0004767802 | 591.5158 | 591.7151 | -0.1992798
0.09146708 | 0.000476805 | 592.208 | 592.0999 | 0.1081543
0 | 0.002477329 | 251.671 | 268.6522 | -16.98114
0.002063696 | 0.002505159 | 264.2162 | 274.5516 | -10.33539
0.004523766 | 0.00248515 | 273.7858 | 279.6342 | -5.848389
0.007198311 | 0.002438523 | 281.2713 | 283.555 | -2.283722
0.009908234 | 0.002385355 | 287.5303 | 287.6891 | -0.1588135
0.01253524 | 0.002340368 | 293.1358 | 291.7981 | 1.337738
0.01506381 | 0.00230621 | 297.8723 | 295.876 | 1.996277
0.01749198 | 0.002285242 | 302.1824 | 300.3419 | 1.840576
0.01981864 | 0.002277827 | 306.8553 | 304.9145 | 1.940765
0.02210497 | 0.002274988 | 311.5813 | 309.6083 | 1.972961
0.02440497 | 0.002269052 | 316.152 | 314.1739 | 1.978119
0.02670649 | 0.002260147 | 321.0242 | 318.6489 | 2.375366
0.02899108 | 0.002253689 | 325.7205 | 323.225 | 2.495483
0.03125819 | 0.002253814 | 329.9381 | 327.7995 | 2.138611
0.0335135 | 0.002257885 | 334.2152 | 332.5907 | 1.624542
0.03577391 | 0.002261607 | 337.8849 | 337.4391 | 0.4458008
0.03804125 | 0.002266741 | 340.495 | 340.5613 | -0.06637573
0.04030487 | 0.002273018 | 343.4015 | 343.576 | -0.1745605
0.04255738 | 0.002278938 | 347.067 | 346.5075 | 0.5594177
0.04478767 | 0.002291452 | 350.6411 | 349.5245 | 1.116577
0.04702059 | 0.002309136 | 354.1092 | 352.8624 | 1.246887
0.0492887 | 0.002323184 | 357.6218 | 355.9641 | 1.657745
0.05157658 | 0.002336556 | 360.7632 | 359.3148 | 1.448425
0.05386676 | 0.002353423 | 364.2069 | 362.5162 | 1.690643
0.05617518 | 0.002367647 | 368.432 | 365.7309 | 2.701141
0.05848902 | 0.002380987 | 372.6021 | 369.1114 | 3.490784
0.06078889 | 0.002399454 | 376.1126 | 372.4269 | 3.685669
0.06311928 | 0.002416732 | 378.8713 | 375.93 | 2.941315
0.06549367 | 0.00242985 | 380.9686 | 379.1326 | 1.835968
0.06787418 | 0.002445078 | 382.8781 | 382.641 | 0.2371216
0.07026903 | 0.002462332 | 385.1285 | 385.976 | -0.8474731
0.07269415 | 0.002478345 | 387.9717 | 389.2533 | -1.281555
0.07511635 | 0.002498853 | 391.4526 | 393.0707 | -1.618195
0.07753691 | 0.002525471 | 395.033 | 396.7419 | -1.708923
0.07998452 | 0.002553423 | 398.2808 | 400.7232 | -2.442444
0.08245314 | 0.002578992 | 401.3199 | 404.3019 | -2.982025
0.08493248 | 0.002601602 | 404.181 | 408.1808 | -3.999786
0.0874348 | 0.002622343 | 406.9875 | 411.9771 | -4.989624
0.08996768 | 0.002644927 | 409.9089 | 415.3474 | -5.438599
0.09252091 | 0.002671639 | 412.7554 | 417.3452 | -4.589752
0.09510718 | 0.002699209 | 415.6689 | 419.2901 | -3.621246
0.09774068 | 0.00272379 | 418.8322 | 421.8016 | -2.969452
0.1004119 | 0.00274317 | 422.0109 | 424.389 | -2.378174
0.1030851 | 0.002765383 | 425.0374 | 427.4053 | -2.36792
0.1057453 | 0.002797583 | 427.8688 | 429.8577 | -1.988922
0.1084135 | 0.002835466 | 430.579 | 432.0287 | -1.449707
0.1111271 | 0.002871202 | 433.6375 | 434.4608 | -0.8233032
0.113894 | 0.002901262 | 437.1259 | 437.1601 | -0.03411865
0.1167009 | 0.002925037 | 440.4055 | 439.9619 | 0.4436646
0.119531 | 0.002949447 | 443.0307 | 442.6934 | 0.3372498
0.1223573 | 0.002983458 | 445.1019 | 445.1247 | -0.02285767
0.1252081 | 0.00302132 | 447.2204 | 447.9054 | -0.6850586
0.128126 | 0.003054396 | 449.9004 | 450.7033 | -0.802887
0.1310973 | 0.003081489 | 453.0861 | 453.5303 | -0.4441833
0.1340967 | 0.003103743 | 456.2889 | 456.5779 | -0.2889709
0.1371041 | 0.003127145 | 459.2726 | 459.4453125 | -0.1727295
0.1401012 | 0.003158009 | 461.847 | 462.5431 | -0.6960754
0.1431266 | 0.003193742 | 464.2407 | 465.0733 | -0.8325806
0.1462249 | 0.003227122 | 466.9837 | 468.2263 | -1.242645
0.1493787 | 0.003263176 | 469.974 | 471.1356 | -1.161652
0.1525611 | 0.003319012 | 473.1837 | 473.553 | -0.3693237
0.1557492 | 0.003378235 | 476.2739 | 476.0644 | 0.2095642
0.1589267 | 0.003419491 | 478.9649 | 478.6386 | 0.3262939
0.1621213 | 0.00345975 | 481.3019 | 481.5806 | -0.2786865
0.1653652 | 0.003517087 | 483.4047 | 484.3588 | -0.9541626
0.1686765 | 0.003600041 | 485.9083 | 486.2309 | -0.3225708
0.1720419 | 0.00371107 | 489.179 | 487.9439 | 1.235138
0.1754841 | 0.003815091 | 492.7698 | 489.5713 | 3.198486
0.1791132 | 0.003906549 | 496.2343 | 492.0114 | 4.222931
0.1827751 | 0.004003243 | 499.5062 | 494.0439 | 5.462219
0.1862826 | 0.004126616 | 502.125 | 495.7022 | 6.422821
0.1897993 | 0.004249988 | 504.5707 | 500.472 | 4.098694
0.1935019 | 0.00437336 | 507.4265 | 505.0972 | 2.329376
0.1974768 | 0.004496733 | 510.2068 | 510.0453 | 0.1615295
0.2017305 | 0.004620105 | 513.1334 | 514.8127 | -1.67926
0.2060048 | 0.004743478 | 516.3923 | 519.4435 | -3.051208
0.2103656 | 0.00486685 | 519.8677 | 524.6141 | -4.746399
0.214801 | 0.004990222 | 523.5853 | 529.38 | -5.794678
0.2192955 | 0.005113595 | 527.5625 | 534.8195 | -7.257019
0 | 0.004129597 | 209.0119 | 214.0933 | -5.081406
0.002907075 | 0.004245855 | 221.7931 | 219.7768 | 2.016296
0.006313749 | 0.004353132 | 232.0854 | 227.0587 | 5.026703
0.01013965 | 0.004439917 | 240.6277 | 235.0379 | 5.589859
0.01423739 | 0.004494619 | 247.6734 | 244.0061 | 3.667236
0.01842071 | 0.004507392 | 253.6272 | 252.4448 | 1.182404
0.02251496 | 0.004471756 | 258.9105 | 261.1123 | -2.201813
0.02640337 | 0.004385776 | 263.7691 | 269.2591 | -5.48999
0.03004283 | 0.004252697 | 268.3263 | 274.0992 | -5.772919
0.03344969 | 0.004081078 | 272.7641 | 276.8752 | -4.111115
0.03668249 | 0.00388443 | 277.1794 | 280.0715 | -2.892151
0.0398293 | 0.003680262 | 281.5969 | 282.3094 | -0.7124939
0.04299588 | 0.003488472 | 285.9364 | 285.2841 | 0.6523132
0.04628784 | 0.003329191 | 289.997 | 288.4598 | 1.537262
0.04978626 | 0.003220413 | 293.6443 | 291.9711 | 1.673187
0.05353527 | 0.003175885 | 297.0917 | 296.8612 | 0.2305603
0.05756122 | 0.003203586 | 300.6751 | 301.8784 | -1.203247
0.06191196 | 0.003304914 | 304.5352 | 307.7141 | -3.178955
0.06667651 | 0.003474549 | 308.8178 | 313.7605 | -4.942688
0.07195215 | 0.003700954 | 313.4702 | 316.8317 | -3.361511
0.0777641 | 0.003967546 | 318.2884 | 321.42 | -3.131683
0.0839887 | 0.004254576 | 323.1941 | 325.8671875 | -2.673126
0.09034212 | 0.004541537 | 328.043 | 329.8598 | -1.816833
0.09644577 | 0.004809682 | 332.7188 | 334.5684 | -1.84964
0.1019202 | 0.005044166 | 337.1379 | 338.0591 | -0.9212341
0.1064602 | 0.005235448 | 341.1682 | 340.8717 | 0.2964478
0.1098802 | 0.005379961 | 344.6104 | 343.9243 | 0.6861572
0.112143 | 0.005480209 | 347.323 | 346.1066 | 1.216461
0.1133863 | 0.005544449 | 349.2621 | 347.0096 | 2.252472
0.1139356 | 0.005585892 | 350.6232 | 348.4373 | 2.185852
0.1142643 | 0.005621239 | 351.7222 | 349.4471 | 2.275116
0.114893 | 0.005668561 | 353.0507 | 349.9273 | 3.123383
0.11627 | 0.005744811 | 354.9257 | 351.7483 | 3.177429
0.1186831 | 0.005863527 | 357.3148 | 354.3837 | 2.931091
0.1222312 | 0.006033204 | 360.2436 | 357.1083 | 3.135284
0.1268517 | 0.006256473 | 363.7506 | 360.0119 | 3.738739
0.1323723 | 0.006529912 | 367.67 | 364.5224 | 3.147644
0.1385567 | 0.006844312 | 371.7235 | 369.4947 | 2.228882
0.1451428 | 0.007185498 | 375.8286 | 374.7564 | 1.072174
0.1518798 | 0.007535901 | 380.027 | 379.5182 | 0.5088501
0.1585618 | 0.007876951 | 384.2895 | 384.7154 | -0.4259338
0.1650506 | 0.008192025 | 388.6665 | 388.8008 | -0.1343079
0.1712832 | 0.008469393 | 393.0588 | 393.6055 | -0.5466919
0.1772499 | 0.008704672 | 397.2301 | 397.9954 | -0.7652893
0.1829474 | 0.008903315 | 400.9322 | 401.2911 | -0.3589783
0.188337 | 0.009080502 | 404.1739 | 406.174 | -2.000153
0.1933455 | 0.00926132 | 407.1379 | 409.1146 | -1.976685
0.1979223 | 0.009480591 | 410.1439 | 412.8881 | -2.744263
0.202133 | 0.009781602 | 413.3567 | 416.9314 | -3.574707
0.2062229 | 0.01021339 | 416.4862 | 421.4347 | -4.948517
0.2105868 | 0.0108269 | 419.2085 | 423.1779 | -3.96936
0.2156471 | 0.01167072 | 422.0833 | 424.1166 | -2.033325
0.2217198 | 0.01278729 | 425.5865 | 425.4243 | 0.1622314
0.2289447 | 0.01340525 | 429.7873 | 428.5347 | 1.252563
0.237299 | 0.01343455 | 434.7226 | 433.3777 | 1.34494
0.2466512 | 0.01275111 | 440.2929 | 440.0314 | 0.2614441
0.2567931 | 0.01118743 | 446.0068 | 448.2574 | -2.250641
0.2674416 | 0.008516654 | 451.7099 | 443.3062 | 8.403748
0.2782614 | 0.004424748 | 457.5259 | 457.3972 | 0.1287231
0 | 0.00462844 | 108.3756 | 116.4372 | -8.061653
0.00279719 | 0.005575442 | 119.6562 | 117.1148 | 2.541359
0.007062 | 0.00558094 | 127.4815 | 123.2476 | 4.233925
0.0120342 | 0.00578764 | 133.0988 | 130.112 | 2.986755
0.0174415 | 0.00600264 | 137.2754 | 137.545 | -0.2696838
0.0231422 | 0.00607394 | 140.604 | 145.5478 | -4.943878
0.0306744 | 0.0058429 | 143.4504 | 151.6337 | -8.183258
0.0349667 | 0.00623506 | 146.0018 | 150.1629 | -4.161057
0.0409724 | 0.00638798 | 148.4552 | 150.6086 | -2.153381
0.0474547 | 0.00639576 | 150.7871 | 151.4557 | -0.6686401
0.0535119 | 0.00654684 | 152.8915 | 151.9215 | 0.9700012
0.0598889 | 0.0065675 | 154.8311 | 153.2978 | 1.533249
0.066142 | 0.00669906 | 156.7095 | 153.2448 | 3.464722
0.0729123 | 0.006715 | 158.5487 | 154.7089 | 3.839813
0.0794335 | 0.00681156 | 160.2371 | 156.228 | 4.009125
0.0862461 | 0.00683864 | 161.8116 | 158.7992 | 3.012405
0.0927264 | 0.00693918 | 163.3387 | 160.5854 | 2.753296
0.0996373 | 0.0069896 | 164.8496 | 163.2684 | 1.581146
0.1064873 | 0.0070648 | 166.4271 | 165.0358 | 1.391235
0.1134913 | 0.0071548 | 168.1917 | 167.9696 | 0.2221527
0.1204393 | 0.007233 | 170.2466 | 170.7685 | -0.5219727
0.1274223 | 0.0073536 | 172.5761 | 172.7409 | -0.1647644
0.1345853 | 0.007432 | 174.9712 | 175.6638 | -0.6926422
0.1418113 | 0.007516 | 177.3751 | 177.5463 | -0.1711884
0.1492653 | 0.0075648 | 179.8589 | 180.3401 | -0.4812012
0.1566043 | 0.0076902 | 182.4645 | 182.4078 | 0.05670166
0.1641903 | 0.0077558 | 185.1473 | 185.2952 | -0.1479492
0.1717453 | 0.0078932 | 187.8677 | 188.4549 | -0.5871582
0.1793913 | 0.0079608 | 190.5295 | 190.441 | 0.08843994
0.1870893 | 0.0080736 | 192.9713 | 193.6127 | -0.6414032
0.1950553 | 0.0081608 | 195.2093 | 195.6671 | -0.4577179
0.2029693 | 0.0083096 | 197.4449 | 199.0252 | -1.580338
0.2112113 | 0.008347 | 199.7751 | 201.9444 | -2.169342
0.2191953 | 0.0084378 | 202.3325 | 204.0934 | -1.76088
0.2274573 | 0.00858 | 205.2376 | 207.5008 | -2.263184
0.2358593 | 0.0086878 | 208.201 | 209.7291 | -1.528122
0.2445173 | 0.0087208 | 211.0527 | 212.7976 | -1.744858
0.2529463 | 0.0088956 | 214.0552 | 216.3676 | -2.312439
0.2613843 | 0.0090836 | 217.2508 | 219.9140625 | -2.663284
0.2703573 | 0.0091416 | 220.5188 | 222.0718 | -1.553085
0.2792983 | 0.0092518 | 223.6328 | 225.5012 | -1.868393
0.2881213 | 0.0093794 | 226.671 | 228.9727 | -2.301712
0.2974243 | 0.0094012 | 229.8756 | 232.1366 | -2.260925
0.3068023 | 0.0094868 | 233.3736 | 234.4888 | -1.115173
0.3160653 | 0.0096046 | 236.9014 | 238.017 | -1.11557
0.3255573 | 0.0097206 | 240.1614 | 241.5875 | -1.426117
0.3350183 | 0.0098566 | 243.4017 | 244.1535 | -0.75177
0.3444303 | 0.0099316 | 246.9383 | 247.5475 | -0.6091766
0.3542363 | 0.0100174 | 250.5258 | 251.1451 | -0.6192932
0.3640883 | 0.0101146 | 253.984 | 254.6433 | -0.6593018
0.3741603 | 0.0101062 | 257.3598 | 256.7798 | 0.5799561
0.3843013 | 0.0102244 | 261.0374 | 260.4987 | 0.5387573
0.3940883 | 0.0103348 | 265.2069 | 264.1111 | 1.095825
0.4043233 | 0.0106534 | 269.6429 | 268.5518 | 1.091156
0.4146613 | 0.0106034 | 273.9833 | 271.506 | 2.477325
0.4246913 | 0.0108202 | 278.0724 | 275.5071 | 2.565277
0.4354233 | 0.0109898 | 281.9931 | 279.4761 | 2.516998
0.4457623 | 0.011275 | 285.74 | 283.8095 | 1.930481
0.4575903 | 0.0112106 | 289.5558 | 287.3829 | 2.172882
0.4676783 | 0.0114884 | 293.4767 | 292.8365 | 0.6402893
0.4787923 | 0.0115642 | 298.043 | 299.1638 | -1.12085
0.4903723 | 0.0116482 | 302.9692 | 307.1772 | -4.208008
0 | 0.005826856 | 45.47141 | 50.54111 | -5.069695
0.0053443 | 0.005876949 | 47.27576 | 48.24985 | -0.9740906
0.0108926 | 0.005900289 | 48.93812 | 48.17484 | 0.7632904
0.016446 | 0.005930516 | 50.46634 | 48.73529 | 1.731052
0.0225923 | 0.005956373 | 51.86717 | 50.28702 | 1.580151
0.0283902 | 0.005996533 | 53.14568 | 50.81183 | 2.333851
0.0341879 | 0.006025871 | 54.30449 | 52.29056 | 2.013935
0.040045 | 0.006063158 | 55.34298 | 53.72189 | 1.621086
0.0461432 | 0.006080867 | 56.25621 | 55.37283 | 0.8833771
0.0518718 | 0.006096653 | 57.03401 | 56.05893 | 0.9750786
0.0580539 | 0.006101173 | 57.65857 | 57.81406 | -0.1554909
0.0639882 | 0.006124173 | 58.1022 | 58.47818 | -0.3759804
0.0700703 | 0.006148091 | 58.34864 | 60.03458 | -1.68594
0.0761216 | 0.006180862 | 58.54916 | 60.64639 | -2.097237
0.0824188 | 0.006207804 | 59.09316 | 62.0163 | -2.923138
0.088338 | 0.006242622 | 59.76523 | 62.49789 | -2.732666
0.094639 | 0.0062664 | 60.53822 | 62.96359 | -2.425377
0.100483 | 0.0062976 | 61.39271 | 63.50885 | -2.116142
0.106578 | 0.006333222 | 62.31839 | 64.05795 | -1.739567
0.113235 | 0.006391067 | 63.32179 | 64.72452 | -1.402729
0.119448 | 0.006437356 | 64.42003 | 66.14218 | -1.722145
0.125309 | 0.006481067 | 65.60471 | 66.65079 | -1.046082
0.131863 | 0.006484778 | 66.83006 | 68.41458 | -1.584518
0.138123 | 0.006478911 | 68.03316 | 70.20462 | -2.171463
0.144473 | 0.006451556 | 69.16819 | 71.27975 | -2.111565
0.150895 | 0.006465578 | 70.22657 | 72.95282 | -2.72625
0.157623 | 0.0064964 | 71.22049 | 74.5994 | -3.37890625
0.163868 | 0.006569444 | 72.19928 | 75.19962 | -3.000328
0.170637 | 0.006638822 | 73.208 | 75.70334 | -2.495338
0.177036 | 0.006712133 | 74.25251 | 76.07916 | -1.826653
0.183551 | 0.006743689 | 75.33335 | 76.42252 | -1.089172
0.189404 | 0.006758511 | 76.46166 | 77.13266 | -0.6709976
0.196249 | 0.006761822 | 77.64251 | 78.06161 | -0.4191055
0.202977 | 0.006793044 | 78.8626 | 77.9978 | 0.8647995
0.209946 | 0.006830689 | 80.06624 | 78.50797 | 1.558281
0.216506 | 0.006887533 | 81.2097 | 78.9729 | 2.236794
0.223328 | 0.006925422 | 82.27958 | 79.65604 | 2.623543
0.230123 | 0.006964978 | 83.2905 | 79.98224 | 3.308266
0.236683 | 0.006975511 | 84.28131 | 80.72327 | 3.558044
0.243575 | 0.007004244 | 85.30308 | 81.48041 | 3.82267
0.250591 | 0.0070106 | 86.38755 | 82.41165 | 3.975899
0.257267 | 0.007049711 | 87.53202 | 83.06592 | 4.466103
0.264713 | 0.007068267 | 88.7246 | 84.89841 | 3.826195
0.271268 | 0.007113267 | 89.93502 | 86.37268 | 3.56234
0.278611 | 0.007119756 | 91.17149 | 87.34854 | 3.822945
0.285289 | 0.007153267 | 92.40371 | 88.96933 | 3.434372
0.292427 | 0.007183622 | 93.58312 | 89.74924 | 3.833885
0.29954 | 0.007250156 | 94.69783 | 91.15012 | 3.547714
0.306893 | 0.007286133 | 95.77309 | 93.72559 | 2.047501
0.313339 | 0.007314467 | 96.84132 | 94.37466 | 2.46666
0.321381 | 0.007300378 | 97.95017 | 96.42149 | 1.528679
0.328054 | 0.007278044 | 99.11614 | 97.50632 | 1.609825
0.335026 | 0.007267778 | 100.3384 | 99.52383 | 0.8145905
0.342517 | 0.007303311 | 101.6185 | 101.1947 | 0.4237671
0.350184 | 0.007384556 | 102.9508 | 102.5206 | 0.4301834
0.357483 | 0.007475711 | 104.293 | 102.9453 | 1.347702
0.364838 | 0.007559733 | 105.618 | 104.3059 | 1.312157
0.371714 | 0.007606644 | 106.9272 | 105.8114 | 1.115784
0.378891 | 0.007617244 | 108.2306 | 107.6135 | 0.6171494
0.386219 | 0.007612533 | 109.5591 | 109.6415 | -0.08248901
0.393643 | 0.007600556 | 110.9506 | 111.6364 | -0.6858139
0.402027 | 0.007575267 | 112.4574 | 113.9557 | -1.498268
0.409061 | 0.007522333 | 114.0586 | 116.2811 | -2.222511
0.41658 | 0.007488444 | 115.7051 | 118.4428 | -2.737762
0.424669 | 0.007481622 | 117.3633 | 120.494 | -3.130653
0.431981 | 0.007508956 | 119.0379 | 122.1487 | -3.11084
0.439575 | 0.0075532 | 120.7293 | 123.724 | -2.994675
0.447138 | 0.0075838 | 122.4251 | 125.4883 | -3.063171
0.45522 | 0.007583489 | 124.1275 | 127.5416 | -3.414139
0.461749 | 0.007516822 | 125.8541 | 129.7956 | -3.941422
0.469086 | 0.0074774 | 127.662 | 131.9708 | -4.308754
0.477273 | 0.007446311 | 129.6115 | 137.4637 | -7.852264
0.484607 | 0.007506067 | 131.703 | 138.5782 | -6.875153
0.492571 | 0.007571378 | 133.879 | 137.9249 | -4.045883
0.500042 | 0.007693089 | 136.0588 | 138.7674 | -2.708588
0.507705 | 0.007752311 | 138.221 | 139.3868 | -1.165863
0.514256 | 0.0077956 | 140.3799 | 140.3484 | 0.03152466
0.522104 | 0.007778311 | 142.5083 | 141.9715 | 0.5367737
0.529354 | 0.007768578 | 144.5266 | 143.5433 | 0.9832611
0.537883 | 0.007736889 | 146.3638 | 145.3669 | 0.9968414
0.544781 | 0.007720533 | 148.0481 | 147.0069 | 1.041214
0.553291 | 0.007704311 | 149.6365 | 148.5783 | 1.058182
0.561053 | 0.007681 | 151.1931 | 150.2092 | 0.9838867
0.568547 | 0.007612511 | 152.7699 | 152.4447 | 0.3252563
0.576358 | 0.007504556 | 154.4066 | 155.1736 | -0.766922
0.584121 | 0.007394778 | 156.1068 | 158.238 | -2.131256
0.591875 | 0.007350089 | 157.864 | 160.3101 | -2.446121
0.599308 | 0.0073586 | 159.7223 | 162.555 | -2.832718
0.60729 | 0.007406822 | 161.7676 | 163.3959 | -1.628296
0.615023 | 0.007421333 | 164.0168 | 164.5055 | -0.4886322
0.622162 | 0.007436 | 166.3875 | 165.6886 | 0.6989288
0.629702 | 0.007401733 | 168.8073 | 167.5497 | 1.257538
0.636021 | 0.007354756 | 171.2426 | 170.4756 | 0.766983
0.643341 | 0.007283244 | 173.7091 | 172.8794 | 0.8297119
0.651852 | 0.007253022 | 176.2248 | 174.8808 | 1.343994
0.659852 | 0.0072142 | 178.8386 | 176.8153 | 2.023254
0.666157 | 0.007129178 | 181.5828 | 180.3795 | 1.203339
0.673639 | 0.006971444 | 184.3652 | 184.0467 | 0.3184662
0.680491 | 0.0068208 | 187.1041 | 188.283 | -1.178955
0.688718 | 0.006774467 | 189.7895 | 190.3419 | -0.5524597
0.696057 | 0.006829067 | 192.358 | 190.8818 | 1.476242
0.702195 | 0.006958667 | 194.7731 | 190.1673 | 4.605743
0.709812 | 0.006989222 | 197.0604 | 191.6143 | 5.446136
0.717141 | 0.006960867 | 199.284 | 193.4189 | 5.865051
0.723257 | 0.0067938 | 201.458 | 198.8721 | 2.585907
0.729458 | 0.006571356 | 203.5525 | 202.5905 | 0.9619751
0.736018 | 0.006244578 | 205.5806 | 208.9136 | -3.333054
0.743171 | 0.006049044 | 207.6241 | 214.2586 | -6.634491
0.752464 | 0.006051578 | 209.7163 | 215.618 | -5.901749
0.758795 | 0.006195756 | 211.8567 | 215.5114 | -3.654709
0.765012 | 0.006267756 | 214.0792 | 215.6789 | -1.599716
0.768806 | 0.006264778 | 216.4173 | 216.8269 | -0.4096069
0.777773 | 0.006264578 | 218.8421 | 218.1553 | 0.6868286
0.783971 | 0.006220444 | 221.3473 | 220.1519 | 1.195419
0.786556 | 0.006109444 | 223.9946 | 223.8935 | 0.10112
0.793983 | 0.005983956 | 226.8482 | 227.1839 | -0.3356628
0.802172 | 0.005942689 | 229.9261 | 230.1618 | -0.2357178
0.80942 | 0.005905822 | 233.1289 | 232.1515 | 0.9774017
0.813685 | 0.005813044 | 236.3216 | 234.7482 | 1.573441
0.818533 | 0.005669822 | 239.3673 | 238.1393 | 1.227966
0.826142 | 0.005529067 | 242.2164 | 241.6704 | 0.546051
0.832754 | 0.005339622 | 244.9234 | 245.7838 | -0.8603973
0.838031 | 0.005120444 | 247.4866 | 248.346 | -0.8594055
0.843347 | 0.004853067 | 249.8522 | 250.0298 | -0.1775208
0.849331 | 0.0045782 | 252.0107 | 252.049 | -0.03831482
0.855177 | 0.004282111 | 253.9464 | 253.849 | 0.09732056
0.860117 | 0.004023356 | 255.7037 | 256.1657 | -0.4619446
0.866529 | 0.003738978 | 257.3066 | 258.1964 | -0.8898621