## Sheet1
Plastic Strain | Strain Rate | Stress | Unstandardized Prediction | Error per Row
0 | 0.0002303528 | 395.6033 | 447.7632 | -52.15985
0.0002303528 | 0.0002459161 | 399.4777 | 448.1985 | -48.72076
0.0004762689 | 0.0002614381 | 403.1296 | 448.6558 | -45.52615
0.0007377069 | 0.0002766429 | 406.5559 | 449.1331 | -42.57715
0.00101435 | 0.0002913021 | 409.757 | 449.6283 | -39.87131
0.001305652 | 0.0003053122 | 412.7372 | 450.1402 | -37.40298
0.001610964 | 0.0003186095 | 415.5104 | 450.6671 | -35.15668
0.001929574 | 0.0003310058 | 418.0904 | 451.2069 | -33.11652
0.002260579 | 0.000342399 | 420.4913 | 451.7576 | -31.26624
0.002602978 | 0.0003528418 | 422.7258 | 452.3181 | -29.59222
0.00295582 | 0.0003624076 | 424.8078 | 452.8875 | -28.07962
0.003318228 | 0.0003711377 | 426.7522 | 453.4648 | -26.71265
0.003689365 | 0.0003790869 | 428.5692 | 454.0493 | -25.4801
0.004068452 | 0.0003863184 | 430.281 | 454.6404 | -24.35934
0.004454771 | 0.0003928847 | 431.9139 | 455.2371 | -23.32315
0.004847655 | 0.000398763 | 433.4894 | 455.8386 | -22.34915
0.005246418 | 0.0004040319 | 435.0243 | 456.4443 | -21.41995
0.00565045 | 0.000408738 | 436.5278 | 457.0536 | -20.52582
0.006059188 | 0.0004128804 | 438.0017 | 457.6659 | -19.66422
0.006472069 | 0.0004165599 | 439.4437 | 458.2809 | -18.83716
0.006888628 | 0.0004198328 | 440.8481 | 458.8984375 | -18.05035
0.007308461 | 0.0004226911 | 442.2081 | 459.5178 | -17.30975
0.007731152 | 0.0004251843 | 443.5195 | 460.1388 | -16.61923
0.008156337 | 0.0004273175 | 444.7838 | 460.7608 | -15.97699
0.008583654 | 0.0004292405 | 446.0046 | 461.3844 | -15.37985
0.009012895 | 0.0004309596 | 447.1854 | 462.0095 | -14.8241
0.009443854 | 0.0004325221 | 448.3318 | 462.6359 | -14.30411
0.009876376 | 0.0004339703 | 449.4431 | 463.2637 | -13.82065
0.01031035 | 0.0004353889 | 450.5165 | 463.8935 | -13.37695
0.01074574 | 0.0004367745 | 451.5514 | 464.525 | -12.97357
0.01118251 | 0.0004381591 | 452.5517 | 465.1585 | -12.60678
0.01162067 | 0.0004395343 | 453.5281 | 465.7939 | -12.26578
0.0120602 | 0.0004408006 | 454.4944 | 466.4306 | -11.93622
0.012501 | 0.0004419507 | 455.4569 | 467.0682 | -11.61133
0.01294295 | 0.0004430725 | 456.4195 | 467.7073 | -11.28775
0.01338603 | 0.0004442019 | 457.3834 | 468.3481 | -10.96472
0.01383023 | 0.0004452884 | 458.3469 | 468.9902 | -10.64328
0.01427552 | 0.000446301 | 459.3057 | 469.6333 | -10.32758
0.01472182 | 0.0004472528 | 460.2571 | 470.2775 | -10.02039
0.01516907 | 0.0004481372 | 461.2117 | 470.9225 | -9.710846
0.01561721 | 0.0004489734 | 462.1767 | 471.5685 | -9.391815
0.01606618 | 0.0004497713 | 463.1504 | 472.2154 | -9.065002
0.01651595 | 0.0004505464 | 464.1309 | 472.8633 | -8.732421875
0.0169665 | 0.0004512711487 | 465.1138 | 473.512 | -8.398193
0.01741777 | 0.0004519978 | 466.0934 | 474.1617 | -8.068298
0.01786977 | 0.0004527579 | 467.0653 | 474.8127 | -7.747437
0.01832253 | 0.0004535194 | 468.0284 | 475.4648 | -7.436493
0.01877605 | 0.0004542894 | 468.9807 | 476.1181 | -7.137421
0.01923034 | 0.000455122 | 469.9191 | 476.7728 | -6.853699
0.01968546 | 0.000455978 | 470.8428 | 477.4289 | -6.586151
0.02014144 | 0.0004569009 | 471.7557 | 478.0867 | -6.331085
0.02059834 | 0.0004577531 | 472.6576 | 478.7454 | -6.087799
0.02105609 | 0.0004585185 | 473.5437 | 479.4046 | -5.86087
0.02151461 | 0.000459177 | 474.4109 | 480.0642 | -5.653259
0.02197378 | 0.0004597194 | 475.2624 | 480.724 | -5.461639
0.0224335 | 0.0004601373 | 476.1052 | 481.3837 | -5.278473
0.02289364 | 0.0004604785 | 476.9488 | 482.0434 | -5.094635
0.02335412 | 0.0004606374 | 477.8022 | 482.7024 | -4.900238
0.02381476 | 0.0004605905 | 478.6678 | 483.3603 | -4.692505
0.02427535 | 0.000460317 | 479.5425 | 484.0165 | -4.473938
0.02473566 | 0.0004599421 | 480.4207 | 484.6716 | -4.250916
0.02519561 | 0.0004596473 | 481.2985 | 485.3268 | -4.028259
0.02565525 | 0.0004594096 | 482.1778 | 485.9819 | -3.804047
0.02611466 | 0.0004592073 | 483.0609 | 486.6369 | -3.575958
0.02657387 | 0.0004590937 | 483.9499 | 487.2922 | -3.342255
0.02703296 | 0.0004591132 | 484.845 | 487.9483 | -3.103302
0.02749208 | 0.0004592897 | 485.744 | 488.6055 | -2.86145
0.02795137 | 0.0004596235 | 486.6427 | 489.264 | -2.621307
0.02841099 | 0.0004600694 | 487.5372 | 489.9237 | -2.386444
0.02887106 | 0.0004605909 | 488.4209 | 490.5846 | -2.163727
0.02933165 | 0.0004611056 | 489.2897 | 491.2462 | -1.956482
0.02979276 | 0.0004615276 | 490.1427 | 491.9079 | -1.765198
0.03025428 | 0.000461935 | 490.9833 | 492.5701 | -1.586853
0.03071622 | 0.0004623628 | 491.8139 | 493.233 | -1.419189
0.03117858 | 0.0004627725 | 492.6343 | 493.8964 | -1.262146
0.03164136 | 0.0004631105 | 493.4474 | 494.5599 | -1.112518
0.03210447 | 0.000463373 | 494.2591 | 495.2234 | -0.964325
0.03256784 | 0.0004635378 | 495.069 | 495.8866 | -0.8175659
0.03303138 | 0.0004636251 | 495.8777 | 496.5495 | -0.6717834
0.033495 | 0.0004636894 | 496.6902 | 497.2123 | -0.5221252
0.03395869 | 0.0004638116 | 497.51 | 497.8757 | -0.3656311
0.0344225 | 0.0004639995 | 498.3416 | 498.5397 | -0.1980286
0.0348865 | 0.0004642674 | 499.185 | 499.2044 | -0.0194397
0.03535077 | 0.0004645592 | 500.0365 | 499.8698 | 0.1667175
0.03581533 | 0.000464906 | 500.894 | 500.5359 | 0.3580627
0.03628023 | 0.0004652694 | 501.755 | 501.2026 | 0.5523987
0.0367455 | 0.0004655575 | 502.615 | 501.8694 | 0.7456665
0.03721106 | 0.00046573 | 503.4725 | 502.5357 | 0.9368286
0.03767679 | 0.000465736 | 504.329 | 503.2012 | 1.127869
0.03814253 | 0.0004656147 | 505.1879 | 503.8658 | 1.322083
0.03860814 | 0.0004655204 | 506.0451 | 504.5304 | 1.51474
0.03907366 | 0.0004654609 | 506.8944 | 505.1951 | 1.699341
0.03953912 | 0.0004653171 | 507.7298 | 505.8592 | 1.870575
0.04000444 | 0.000465122 | 508.5485 | 506.5227 | 2.025787
0.04046956 | 0.0004650135 | 509.3505 | 507.1865 | 2.1640625
0.04093458 | 0.0004650615 | 510.139 | 507.8512 | 2.287781
0.04139964 | 0.0004652209 | 510.9166 | 508.5168 | 2.399811
0.04186486 | 0.0004654459 | 511.6893 | 509.183 | 2.506317
0.0423303 | 0.0004657215 | 512.4625 | 509.8499 | 2.612579
0.04279603 | 0.0004659863 | 513.2371 | 510.5172 | 2.719971
0.04326201 | 0.0004662395 | 514.0129 | 511.1846 | 2.828247
0.04372825 | 0.0004665232 | 514.7942 | 511.8527 | 2.941467
0.04419477 | 0.0004667768 | 515.585 | 512.521 | 3.064026
0.04466155 | 0.0004668963 | 516.382 | 513.1887 | 3.193298
0.04512845 | 0.0004668929 | 517.1815 | 513.8558 | 3.325684
0.04559534 | 0.0004668345 | 517.9794 | 514.5225 | 3.45697
0.04606218 | 0.0004667645 | 518.7759 | 515.1891 | 3.586853
0.04652894 | 0.0004666176 | 519.5733 | 515.8549 | 3.718323
0.04699556 | 0.0004664146 | 520.3694 | 516.5203 | 3.849121
0.04746197 | 0.0004662275 | 521.1644 | 517.1854 | 3.979004
0.0479282 | 0.0004661027 | 521.9615 | 517.8507 | 4.11084
0.0483943 | 0.0004659844 | 522.7605 | 518.5158 | 4.244629
0.04886029 | 0.0004657791 | 523.5576 | 519.1802 | 4.377441
0.04932607 | 0.0004655925 | 524.3509 | 519.8444 | 4.50647
0.04979166 | 0.000465544 | 525.1391 | 520.5093 | 4.6297
0.0502572 | 0.000465634 | 525.9292 | 521.175 | 4.754211
0.05072284 | 0.0004659255 | 526.7266 | 521.8423 | 4.884277
0.05118876 | 0.0004663275 | 527.5313 | 522.5109 | 5.020386
0.05165509 | 0.0004666655 | 528.3377 | 523.1794 | 5.158325
0.05212175 | 0.0004669631 | 529.1411 | 523.8482 | 5.292908
0.05258872 | 0.0004673138 | 529.9388 | 524.5178 | 5.420959
0.05305603 | 0.0004677378 | 530.7309 | 525.1884 | 5.542603
0.05352377 | 0.0004682016 | 531.5201 | 525.8598 | 5.660278
0.05399197 | 0.0004687009 | 532.3097 | 526.5322 | 5.777527
0.05446067 | 0.000469228 | 533.0998 | 527.2054 | 5.894287
0.0549299 | 0.000469798 | 533.8908 | 527.8798 | 6.011047
0.0553997 | 0.0004704524 | 534.6855 | 528.5555 | 6.130005
0.05587015 | 0.0004711238 | 535.4887 | 529.2322 | 6.25647
0.05634127 | 0.000471687 | 536.3001 | 529.9092 | 6.39093
0.05681296 | 0.0004720737 | 537.1118 | 530.5858 | 6.526062
0.05728503 | 0.0004722853 | 537.9203 | 531.2617 | 6.658569
0.05775732 | 0.0004723424 | 538.7226 | 531.9369 | 6.785706
0.05822966 | 0.0004722914 | 539.5175 | 532.6115 | 6.906067
0.05870195 | 0.0004722081 | 540.3035 | 533.2856 | 7.017883
0.05917416 | 0.0004722274 | 541.0771 | 533.9605 | 7.116516
0.05964639 | 0.0004723114 | 541.8346 | 534.6357 | 7.198853
0.0601187 | 0.0004723716 | 542.5849 | 535.311 | 7.273926
0.06059107 | 0.000472373 | 543.336 | 535.9859 | 7.350098
0.06106345 | 0.0004723039 | 544.0897 | 536.6603 | 7.429382
0.06153575 | 0.0004722397 | 544.8514 | 537.3347 | 7.516663
0.06200799 | 0.0004721566 | 545.6259 | 538.0089 | 7.616943
0.06248015 | 0.0004720803 | 546.418 | 538.683 | 7.735046
0.06295223 | 0.0004720891 | 547.2267 | 539.3575 | 7.869202
0.06342431 | 0.0004720971 | 548.0439 | 540.0321 | 8.01178
0.06389641 | 0.0004721017 | 548.8602 | 540.7067 | 8.153503
0.06436851 | 0.000472142 | 549.6698 | 541.3815 | 8.28833
0.06484066 | 0.0004722237 | 550.4697 | 542.0566 | 8.413086
0.06531288 | 0.0004722866 | 551.2579 | 542.7318 | 8.526123
0.06578517 | 0.0004723099 | 552.0337 | 543.4067 | 8.627075
0.06625748 | 0.0004723527 | 552.7983 | 544.0818 | 8.716553
0.06672983 | 0.0004724374 | 553.5542 | 544.7573 | 8.796997
0.06720227 | 0.0004725984 | 554.3051 | 545.4334 | 8.871704
0.06767486 | 0.0004727968 | 555.0513 | 546.11 | 8.941284
0.06814766 | 0.0004728678 | 555.7935 | 546.7859 | 9.007507
0.06862053 | 0.0004728265 | 556.5297 | 547.4613 | 9.068359375
0.06909336 | 0.0004726998 | 557.2617 | 548.136 | 9.125671
0.06956606 | 0.0004725497 | 557.9946 | 548.8104 | 9.184204
0.0700386 | 0.0004724352 | 558.7344 | 549.4847 | 9.249695
0.07051104 | 0.0004724059 | 559.486 | 550.1595 | 9.326477
0.07098345 | 0.0004724717 | 560.2471 | 550.835 | 9.412109375
0.07145592 | 0.0004726115 | 561.0122 | 551.511 | 9.501221
0.07192853 | 0.000472751 | 561.7762 | 552.1872 | 9.588989
0.07240128 | 0.0004729087268 | 562.5425 | 552.8637 | 9.678833
0.07287419 | 0.000473151 | 563.3104 | 553.5411 | 9.769287
0.07334734 | 0.0004734375 | 564.0768 | 554.2191 | 9.857727
0.07382078 | 0.0004738003 | 564.8464 | 554.8979 | 9.948425
0.07429458 | 0.0004741792 | 565.6177 | 555.5775 | 10.04022
0.07476876 | 0.0004746427 | 566.3838 | 556.2582 | 10.12561
0.0752434 | 0.0004752474 | 567.1471 | 556.9404 | 10.20667
0.07571865 | 0.0004758968 | 567.9137 | 557.6239 | 10.28973
0.07619454 | 0.0004765707 | 568.6856 | 558.3085 | 10.37714
0.07667111 | 0.0004771422 | 569.4626 | 558.9933 | 10.46936
0.07714826 | 0.0004775606 | 570.2405 | 559.6779 | 10.56262
0.07762582 | 0.0004777545 | 571.016 | 560.3615 | 10.65448
0.07810357 | 0.0004777991 | 571.7896 | 561.0444 | 10.74518
0.07858137 | 0.0004778199 | 572.5651 | 561.7272 | 10.83789
0.07905919 | 0.0004778895 | 573.3436 | 562.4104 | 10.93323
0.07953708 | 0.000478022 | 574.1265 | 563.0941 | 11.03241
0.0800151 | 0.0004781529 | 574.9099 | 563.778 | 11.1319
0.08049325 | 0.0004781941 | 575.6866 | 564.4614 | 11.22516
0.08097145 | 0.0004781475 | 576.45 | 565.1443 | 11.30566
0.0814496 | 0.0004780176 | 577.1997 | 565.8267 | 11.37305
0.08192761 | 0.0004778259 | 577.9357 | 566.5083 | 11.42743
0.08240544 | 0.000477613 | 578.6582 | 567.1896 | 11.46869
0.08288305 | 0.0004774353 | 579.364 | 567.8707 | 11.49329
0.08336049 | 0.0004773128 | 580.047 | 568.5521 | 11.49493
0.0838378 | 0.0004772444 | 580.7211 | 569.2336 | 11.48743
0.08431505 | 0.0004771923 | 581.4055 | 569.9152 | 11.49036
0.08479224 | 0.0004771297251 | 582.1244 | 570.5965 | 11.52789
0.08526937 | 0.000476843 | 582.8762 | 571.2762 | 11.59991
0.08574621 | 0.0004766188 | 583.6701 | 571.9561 | 11.71405
0.08622283 | 0.0004766509 | 584.4143 | 572.6372 | 11.77704
0.08669948 | 0.0004767028 | 585.1356 | 573.3186 | 11.81696
0.08717618 | 0.0004767393 | 585.8494 | 573.9351 | 11.91431
0.08765292 | 0.000476761 | 586.5612 | 574.5073 | 12.05396
0.08812968 | 0.0004767722 | 587.273 | 575.0793 | 12.19366
0.08860646 | 0.0004767751 | 587.9851 | 575.6514 | 12.33374
0.08908323 | 0.0004767719 | 588.697 | 576.2233 | 12.47363
0.08956 | 0.000476766 | 589.4074 | 576.7953 | 12.61206
0.09003677 | 0.0004767623 | 590.1149 | 577.3426 | 12.77228
0.09051353 | 0.000476766 | 590.8181 | 577.7386 | 13.07941
0.0909903 | 0.0004767802 | 591.5158 | 578.067 | 13.44879
0.09146708 | 0.000476805 | 592.208 | 578.3953 | 13.81268
0 | 0.002477329 | 251.671 | 283.2811 | -31.61011
0.002063696 | 0.002505159 | 264.2162 | 287.11 | -22.89374
0.004523766 | 0.00248515 | 273.7858 | 291.0158 | -17.23001
0.007198311 | 0.002438523 | 281.2713 | 294.2549 | -12.98361
0.009908234 | 0.002385355 | 287.5303 | 297.8497 | -10.3194
0.01253524 | 0.002340368 | 293.1358 | 301.2729 | -8.137146
0.01506381 | 0.00230621 | 297.8723 | 304.4634 | -6.591064
0.01749198 | 0.002285242 | 302.1824 | 307.789 | -5.606537
0.01981864 | 0.002277827 | 306.8553 | 310.9556 | -4.100342
0.02210497 | 0.002274988 | 311.5813 | 314.1594 | -2.578156
0.02440497 | 0.002269052 | 316.152 | 317.3009 | -1.148895
0.02670649 | 0.002260147 | 321.0242 | 320.4236 | 0.6005859375
0.02899108 | 0.002253689 | 325.7205 | 323.5999 | 2.120514
0.03125819 | 0.002253814 | 329.9381 | 326.6218 | 3.316315
0.0335135 | 0.002257885 | 334.2152 | 329.7733 | 4.441864
0.03577391 | 0.002261607 | 337.8849 | 332.9883 | 4.896637
0.03804125 | 0.002266741 | 340.495 | 336.1043 | 4.390686
0.04030487 | 0.002273018 | 343.4015 | 339.3413 | 4.060181
0.04255738 | 0.002278938 | 347.067 | 342.502 | 4.564941
0.04478767 | 0.002291452 | 350.6411 | 345.6201 | 5.021027
0.04702059 | 0.002309136 | 354.1092 | 348.9546 | 5.154633
0.0492887 | 0.002323184 | 357.6218 | 352.1338 | 5.488068
0.05157658 | 0.002336556 | 360.7632 | 355.5705 | 5.192688
0.05386676 | 0.002353423 | 364.2069 | 358.7987 | 5.408203125
0.05617518 | 0.002367647 | 368.432 | 362.0917 | 6.340302
0.05848902 | 0.002380987 | 372.6021 | 365.5629 | 7.039246
0.06078889 | 0.002399454 | 376.1126 | 368.8741 | 7.238556
0.06311928 | 0.002416732 | 378.8713 | 372.3947 | 6.4765625
0.06549367 | 0.00242985 | 380.9686 | 375.709 | 5.259613
0.06787418 | 0.002445078 | 382.8781 | 379.2821 | 3.596039
0.07026903 | 0.002462332 | 385.1285 | 382.6524 | 2.476074
0.07269415 | 0.002478345 | 387.9717 | 386.0419 | 1.929779
0.07511635 | 0.002498853 | 391.4526 | 390.1434 | 1.309113
0.07753691 | 0.002525471 | 395.033 | 394.0471 | 0.9858704
0.07998452 | 0.002553423 | 398.2808 | 398.2713 | 0.009460449
0.08245314 | 0.002578992 | 401.3199 | 402.0889 | -0.769043
0.08493248 | 0.002601602 | 404.181 | 406.2456 | -2.064545
0.0874348 | 0.002622343 | 406.9875 | 410.1901 | -3.202606
0.08996768 | 0.002644927 | 409.9089 | 413.4481 | -3.539276
0.09252091 | 0.002671639 | 412.7554 | 417.0021 | -4.246674
0.09510718 | 0.002699209 | 415.6689 | 420.354 | -4.68512
0.09774068 | 0.00272379 | 418.8322 | 423.8072 | -4.975037
0.1004119 | 0.00274317 | 422.0109 | 427.2137 | -5.20285
0.1030851 | 0.002765383 | 425.0374 | 431.0099 | -5.972473
0.1057453 | 0.002797583 | 427.8688 | 434.602 | -6.733154
0.1084135 | 0.002835466 | 430.579 | 438.1136 | -7.534607
0.1111271 | 0.002871202 | 433.6375 | 441.791 | -8.153473
0.113894 | 0.002901262 | 437.1259 | 445.5613 | -8.435394
0.1167009 | 0.002925037 | 440.4055 | 449.28125 | -8.875732
0.119531 | 0.002949447 | 443.0307 | 452.2207 | -9.190063
0.1223573 | 0.002983458 | 445.1019 | 455.0933 | -9.991455
0.1252081 | 0.00302132 | 447.2204 | 458.2121 | -10.99173
0.128126 | 0.003054396 | 449.9004 | 461.2606 | -11.36014
0.1310973 | 0.003081489 | 453.0861 | 464.213 | -11.12692
0.1340967 | 0.003103743 | 456.2889 | 467.169 | -10.88007
0.1371041 | 0.003127145 | 459.2726 | 470.0733 | -10.80072
0.1401012 | 0.003158009 | 461.847 | 473.236 | -11.38904
0.1431266 | 0.003193742 | 464.2407 | 476.2646 | -12.02396
0.1462249 | 0.003227122 | 466.9837 | 479.5443 | -12.56064
0.1493787 | 0.003263176 | 469.974 | 482.7952 | -12.82126
0.1525611 | 0.003319012 | 473.1837 | 486.267 | -13.08328
0.1557492 | 0.003378235 | 476.2739 | 489.8461 | -13.5722
0.1589267 | 0.003419491 | 478.9649 | 492.3839 | -13.41898
0.1621213 | 0.00345975 | 481.3019 | 495.0461 | -13.7442
0.1653652 | 0.003517087 | 483.4047 | 497.9775 | -14.57281
0.1686765 | 0.003600041 | 485.9083 | 500.7338 | -14.82553
0.1720419 | 0.00371107 | 489.179 | 502.4407 | -13.26169
0.1754841 | 0.003815091 | 492.7698 | 503.9286 | -11.15884
0.1791132 | 0.003906549 | 496.2343 | 505.269 | -9.034698
0.1827751 | 0.004003243 | 499.5062 | 506.3177 | -6.811584
0.1862826 | 0.004126616 | 502.125 | 507.302 | -5.176971
0.1897993 | 0.004249988 | 504.5707 | 508.3624 | -3.791779
0.1935019 | 0.00437336 | 507.4265 | 509.4078 | -1.981293
0.1974768 | 0.004496733 | 510.2068 | 510.6118 | -0.4049377
0.2017305 | 0.004620105 | 513.1334 | 511.8052 | 1.328186
0.2060048 | 0.004743478 | 516.3923 | 512.9564 | 3.435913
0.2103656 | 0.00486685 | 519.8677 | 514.3267 | 5.541077
0.214801 | 0.004990222 | 523.5853 | 516.053 | 7.532288
0.2192955 | 0.005113595 | 527.5625 | 518.5826 | 8.979858
0 | 0.004129597 | 209.0119 | 212.0519 | -3.039963
0.002907075 | 0.004245855 | 221.7931 | 216.0043 | 5.788834
0.006313749 | 0.004353132 | 232.0854 | 220.8788 | 11.2066
0.01013965 | 0.004439917 | 240.6277 | 226.0781 | 14.54964
0.01423739 | 0.004494619 | 247.6734 | 231.7264 | 15.94695
0.01842071 | 0.004507392 | 253.6272 | 236.8611 | 16.76607
0.02251496 | 0.004471756 | 258.9105 | 241.9124 | 16.99805
0.02640337 | 0.004385776 | 263.7691 | 246.4189 | 17.35025
0.03004283 | 0.004252697 | 268.3263 | 250.0384 | 18.28789
0.03344969 | 0.004081078 | 272.7641 | 253.1501 | 19.614
0.03668249 | 0.00388443 | 277.1794 | 256.4601 | 20.7193
0.0398293 | 0.003680262 | 281.5969 | 259.0659 | 22.53098
0.04299588 | 0.003488472 | 285.9364 | 262.2008 | 23.73557
0.04628784 | 0.003329191 | 289.997 | 265.5549 | 24.44211
0.04978626 | 0.003220413 | 293.6443 | 269.2703 | 24.37396
0.05353527 | 0.003175885 | 297.0917 | 274.0989 | 22.99286
0.05756122 | 0.003203586 | 300.6751 | 279.1928 | 21.48233
0.06191196 | 0.003304914 | 304.5352 | 285.0506 | 19.48459
0.06667651 | 0.003474549 | 308.8178 | 292.4899 | 16.32788
0.07195215 | 0.003700954 | 313.4702 | 300.1399 | 13.33035
0.0777641 | 0.003967546 | 318.2884 | 309.3542 | 8.934143
0.0839887 | 0.004254576 | 323.1941 | 318.9407 | 4.253357
0.09034212 | 0.004541537 | 328.043 | 328.3737 | -0.330719
0.09644577 | 0.004809682 | 332.7188 | 337.95 | -5.231201
0.1019202 | 0.005044166 | 337.1379 | 344.5338 | -7.395935
0.1064602 | 0.005235448 | 341.1682 | 349.9146 | -8.746399
0.1098802 | 0.005379961 | 344.6104 | 354.554 | -9.943634
0.112143 | 0.005480209 | 347.323 | 357.8324 | -10.50934
0.1133863 | 0.005544449 | 349.2621 | 359.4515 | -10.18948
0.1139356 | 0.005585892 | 350.6232 | 360.806 | -10.18289
0.1142643 | 0.005621239 | 351.7222 | 361.7064 | -9.984253
0.114893 | 0.005668561 | 353.0507 | 362.5287 | -9.477966
0.11627 | 0.005744811 | 354.9257 | 364.1083 | -9.182587
0.1186831 | 0.005863527 | 357.3148 | 365.6864 | -8.371674
0.1222312 | 0.006033204 | 360.2436 | 367.3423 | -7.098724
0.1268517 | 0.006256473 | 363.7506 | 369.1439 | -5.39325
0.1323723 | 0.006529912 | 367.67 | 371.9853 | -4.315277
0.1385567 | 0.006844312 | 371.7235 | 375.0359 | -3.312378
0.1451428 | 0.007185498 | 375.8286 | 378.1991 | -2.370483
0.1518798 | 0.007535901 | 380.027 | 381.0343 | -1.007263
0.1585618 | 0.007876951 | 384.2895 | 384.4316 | -0.1421509
0.1650506 | 0.008192025 | 388.6665 | 388.4111 | 0.2554016
0.1712832 | 0.008469393 | 393.0588 | 393.2164 | -0.1575317
0.1772499 | 0.008704672 | 397.2301 | 397.503 | -0.2728882
0.1829474 | 0.008903315 | 400.9322 | 400.3143 | 0.6178284
0.188337 | 0.009080502 | 404.1739 | 404.0477 | 0.1261597
0.1933455 | 0.00926132 | 407.1379 | 406.4904 | 0.6474915
0.1979223 | 0.009480591 | 410.1439 | 408.8591 | 1.28479
0.202133 | 0.009781602 | 413.3567 | 410.5058 | 2.850952
0.2062229 | 0.01021339 | 416.4862 | 411.4279 | 5.058258
0.2105868 | 0.0108269 | 419.2085 | 412.6051 | 6.603424
0.2156471 | 0.01167072 | 422.0833 | 417.9389 | 4.144379
0.2217198 | 0.01278729 | 425.5865 | 424.7414 | 0.8450928
0.2289447 | 0.01340525 | 429.7873 | 430.918 | -1.130676
0.237299 | 0.01343455 | 434.7226 | 436.1242 | -1.401611
0.2466512 | 0.01275111 | 440.2929 | 436.5553 | 3.737579
0.2567931 | 0.01118743 | 446.0068 | 425.1474 | 20.85941
0.2674416 | 0.008516654 | 451.7099 | 430.7341 | 20.97583
0.2782614 | 0.004424748 | 457.5259 | 431.9137 | 25.61215
0 | 0.00462844 | 108.3756 | 120.4388 | -12.06319
0.00279719 | 0.005575442 | 119.6562 | 125.9077 | -6.251472
0.007062 | 0.00558094 | 127.4815 | 130.0068 | -2.52523
0.0120342 | 0.00578764 | 133.0988 | 134.7564 | -1.657578
0.0174415 | 0.00600264 | 137.2754 | 140.3935 | -3.118134
0.0231422 | 0.00607394 | 140.604 | 145.0685 | -4.464569
0.0306744 | 0.0058429 | 143.4504 | 148.4454 | -4.99501
0.0349667 | 0.00623506 | 146.0018 | 152.736 | -6.734177
0.0409724 | 0.00638798 | 148.4552 | 156.9724 | -8.517227
0.0474547 | 0.00639576 | 150.7871 | 159.2078 | -8.420776
0.0535119 | 0.00654684 | 152.8915 | 163.2086 | -10.31712
0.0598889 | 0.0065675 | 154.8311 | 166.0481 | -11.21703
0.066142 | 0.00669906 | 156.7095 | 169.1433 | -12.43385
0.0729123 | 0.006715 | 158.5487 | 172.0613 | -13.51259
0.0794335 | 0.00681156 | 160.2371 | 174.9257 | -14.68861
0.0862461 | 0.00683864 | 161.8116 | 177.9562 | -16.14464
0.0927264 | 0.00693918 | 163.3387 | 179.2868 | -15.94812
0.0996373 | 0.0069896 | 164.8496 | 180.1481 | -15.29846
0.1064873 | 0.0070648 | 166.4271 | 180.3496 | -13.92253
0.1134913 | 0.0071548 | 168.1917 | 181.3371 | -13.14536
0.1204393 | 0.007233 | 170.2466 | 182.4097 | -12.16309
0.1274223 | 0.0073536 | 172.5761 | 182.8633 | -10.28717
0.1345853 | 0.007432 | 174.9712 | 184.901 | -9.929794
0.1418113 | 0.007516 | 177.3751 | 186.0773 | -8.702118
0.1492653 | 0.0075648 | 179.8589 | 188.8369 | -8.978027
0.1566043 | 0.0076902 | 182.4645 | 190.3537 | -7.88916
0.1641903 | 0.0077558 | 185.1473 | 193.1427 | -7.995407
0.1717453 | 0.0078932 | 187.8677 | 195.9359 | -8.068192
0.1793913 | 0.0079608 | 190.5295 | 197.6015 | -7.072083
0.1870893 | 0.0080736 | 192.9713 | 200.515 | -7.543655
0.1950553 | 0.0081608 | 195.2093 | 202.1542 | -6.944824
0.2029693 | 0.0083096 | 197.4449 | 205.3247 | -7.879791
0.2112113 | 0.008347 | 199.7751 | 208.326 | -8.550919
0.2191953 | 0.0084378 | 202.3325 | 210.379 | -8.046463
0.2274573 | 0.00858 | 205.2376 | 213.9615 | -8.723816
0.2358593 | 0.0086878 | 208.201 | 216.0779 | -7.876923
0.2445173 | 0.0087208 | 211.0527 | 219.2346 | -8.181854
0.2529463 | 0.0088956 | 214.0552 | 222.9992 | -8.944046
0.2613843 | 0.0090836 | 217.2508 | 226.731 | -9.480209
0.2703573 | 0.0091416 | 220.5188 | 228.7285 | -8.209793
0.2792983 | 0.0092518 | 223.6328 | 232.2949 | -8.662094
0.2881213 | 0.0093794 | 226.671 | 235.9184 | -9.247452
0.2974243 | 0.0094012 | 229.8756 | 239.148 | -9.272354
0.3068023 | 0.0094868 | 233.3736 | 241.3506 | -7.977005
0.3160653 | 0.0096046 | 236.9014 | 245.014 | -8.112579
0.3255573 | 0.0097206 | 240.1614 | 247.8404 | -7.678955
0.3350183 | 0.0098566 | 243.4017 | 249.1169 | -5.715195
0.3444303 | 0.0099316 | 246.9383 | 251.6721 | -4.73381
0.3542363 | 0.0100174 | 250.5258 | 254.3668 | -3.840942
0.3640883 | 0.0101146 | 253.984 | 256.8828 | -2.898743
0.3741603 | 0.0101062 | 257.3598 | 258.3317 | -0.9718628
0.3843013 | 0.0102244 | 261.0374 | 260.9661 | 0.0713501
0.3940883 | 0.0103348 | 265.2069 | 263.5543 | 1.652557
0.4043233 | 0.0106534 | 269.6429 | 265.9951 | 3.647827
0.4146613 | 0.0106034 | 273.9833 | 268.578 | 5.405334
0.4246913 | 0.0108202 | 278.0724 | 271.0492 | 7.023224
0.4354233 | 0.0109898 | 281.9931 | 273.6488 | 8.344299
0.4457623 | 0.011275 | 285.74 | 276.1241 | 9.615875
0.4575903 | 0.0112106 | 289.5558 | 277.8578 | 11.698
0.4676783 | 0.0114884 | 293.4767 | 280.3015 | 13.17529
0.4787923 | 0.0115642 | 298.043 | 283.011 | 15.03195
0.4903723 | 0.0116482 | 302.9692 | 286.8538 | 16.11536
0 | 0.005826856 | 45.47141 | 30.24408 | 15.22733
0.0053443 | 0.005876949 | 47.27576 | 29.57458 | 17.70117
0.0108926 | 0.005900289 | 48.93812 | 30.87534 | 18.06279
0.016446 | 0.005930516 | 50.46634 | 32.99655 | 17.46979
0.0225923 | 0.005956373 | 51.86717 | 36.22385 | 15.64332
0.0283902 | 0.005996533 | 53.14568 | 38.52896 | 14.61672
0.0341879 | 0.006025871 | 54.30449 | 41.67966 | 12.62484
0.040045 | 0.006063158 | 55.34298 | 44.93329 | 10.40969
0.0461432 | 0.006080867 | 56.25621 | 48.04489 | 8.211319
0.0518718 | 0.006096653 | 57.03401 | 49.93945 | 7.094555
0.0580539 | 0.006101173 | 57.65857 | 52.89392 | 4.764645
0.0639882 | 0.006124173 | 58.1022 | 54.91501 | 3.187191
0.0700703 | 0.006148091 | 58.34864 | 57.95584 | 0.3927956
0.0761216 | 0.006180862 | 58.54916 | 60.09875 | -1.549599
0.0824188 | 0.006207804 | 59.09316 | 63.01736 | -3.924206
0.088338 | 0.006242622 | 59.76523 | 65.03043 | -5.265198
0.094639 | 0.0062664 | 60.53822 | 66.90472 | -6.366508
0.100483 | 0.0062976 | 61.39271 | 68.92297 | -7.530266
0.106578 | 0.006333222 | 62.31839 | 71.05771 | -8.739323
0.113235 | 0.006391067 | 63.32179 | 71.62125 | -8.299458
0.119448 | 0.006437356 | 64.42003 | 72.73224 | -8.312202
0.125309 | 0.006481067 | 65.60471 | 72.87814 | -7.2734375
0.131863 | 0.006484778 | 66.83006 | 73.93964 | -7.109573
0.138123 | 0.006478911 | 68.03316 | 74.984375 | -6.951218
0.144473 | 0.006451556 | 69.16819 | 75.04642 | -5.878227
0.150895 | 0.006465578 | 70.22657 | 76.11923 | -5.892662
0.157623 | 0.0064964 | 71.22049 | 77.27133 | -6.050842
0.163868 | 0.006569444 | 72.19928 | 77.72647 | -5.527184
0.170637 | 0.006638822 | 73.208 | 77.97235 | -4.764351
0.177036 | 0.006712133 | 74.25251 | 78.16452 | -3.91201
0.183551 | 0.006743689 | 75.33335 | 77.93292 | -2.599579
0.189404 | 0.006758511 | 76.46166 | 78.04156 | -1.579903
0.196249 | 0.006761822 | 77.64251 | 78.15067 | -0.5081558
0.202977 | 0.006793044 | 78.8626 | 77.4436 | 1.418999
0.209946 | 0.006830689 | 80.06624 | 77.38617 | 2.680077
0.216506 | 0.006887533 | 81.2097 | 77.50653 | 3.703163
0.223328 | 0.006925422 | 82.27958 | 77.65964 | 4.619942
0.230123 | 0.006964978 | 83.2905 | 77.44257 | 5.847939
0.236683 | 0.006975511 | 84.28131 | 77.45032 | 6.830994
0.243575 | 0.007004244 | 85.30308 | 77.59274 | 7.710335
0.250591 | 0.0070106 | 86.38755 | 77.70831 | 8.679237
0.257267 | 0.007049711 | 87.53202 | 77.86084 | 9.671181
0.264713 | 0.007068267 | 88.7246 | 79.22937 | 9.495232
0.271268 | 0.007113267 | 89.93502 | 80.8129 | 9.122124
0.278611 | 0.007119756 | 91.17149 | 81.67313 | 9.49836
0.285289 | 0.007153267 | 92.40371 | 83.42038 | 8.983322
0.292427 | 0.007183622 | 93.58312 | 84.07501 | 9.50811
0.29954 | 0.007250156 | 94.69783 | 85.56497 | 9.132858
0.306893 | 0.007286133 | 95.77309 | 88.48898 | 7.284103
0.313339 | 0.007314467 | 96.84132 | 89.01138 | 7.829941
0.321381 | 0.007300378 | 97.95017 | 91.1636 | 6.786568
0.328054 | 0.007278044 | 99.11614 | 92.15857 | 6.957573
0.335026 | 0.007267778 | 100.3384 | 94.3347 | 6.003723
0.342517 | 0.007303311 | 101.6185 | 96.10565 | 5.512817
0.350184 | 0.007384556 | 102.9508 | 97.4913 | 5.459526
0.357483 | 0.007475711 | 104.293 | 97.76837 | 6.524612
0.364838 | 0.007559733 | 105.618 | 99.2179 | 6.400139
0.371714 | 0.007606644 | 106.9272 | 100.8268 | 6.100449
0.378891 | 0.007617244 | 108.2306 | 102.7471 | 5.483513
0.386219 | 0.007612533 | 109.5591 | 104.9254 | 4.633698
0.393643 | 0.007600556 | 110.9506 | 107.0469 | 3.903709
0.402027 | 0.007575267 | 112.4574 | 109.5113 | 2.946114
0.409061 | 0.007522333 | 114.0586 | 112.0174 | 2.041206
0.41658 | 0.007488444 | 115.7051 | 114.3162 | 1.388885
0.424669 | 0.007481622 | 117.3633 | 116.4811 | 0.8822708
0.431981 | 0.007508956 | 119.0379 | 118.23 | 0.8078613
0.439575 | 0.0075532 | 120.7293 | 119.8861 | 0.8432159
0.447138 | 0.0075838 | 122.4251 | 121.765 | 0.6601257
0.45522 | 0.007583489 | 124.1275 | 123.9416 | 0.1858673
0.461749 | 0.007516822 | 125.8541 | 126.3654 | -0.5112457
0.469086 | 0.0074774 | 127.662 | 128.6835 | -1.021431
0.477273 | 0.007446311 | 129.6115 | 132.0937 | -2.482269
0.484607 | 0.007506067 | 131.703 | 134.5269 | -2.823868
0.492571 | 0.007571378 | 133.879 | 135.0197 | -1.140717
0.500042 | 0.007693089 | 136.0588 | 137.0637 | -1.004929
0.507705 | 0.007752311 | 138.221 | 138.6152 | -0.3941956
0.514256 | 0.0077956 | 140.3799 | 140.3347 | 0.04527283
0.522104 | 0.007778311 | 142.5083 | 143.5135 | -1.005142
0.529354 | 0.007768578 | 144.5266 | 146.7592 | -2.23259
0.537883 | 0.007736889 | 146.3638 | 150.4285 | -4.064682
0.544781 | 0.007720533 | 148.0481 | 153.6203 | -5.572159
0.553291 | 0.007704311 | 149.6365 | 157.1229 | -7.486374
0.561053 | 0.007681 | 151.1931 | 159.0235 | -7.830383
0.568547 | 0.007612511 | 152.7699 | 161.0506 | -8.280655
0.576358 | 0.007504556 | 154.4066 | 160.9447 | -6.538071
0.584121 | 0.007394778 | 156.1068 | 161.2463 | -5.139557
0.591875 | 0.007350089 | 157.864 | 161.4487 | -3.584702
0.599308 | 0.0073586 | 159.7223 | 162.2956 | -2.573318
0.60729 | 0.007406822 | 161.7676 | 162.5142 | -0.7465515
0.615023 | 0.007421333 | 164.0168 | 162.3558 | 1.661011
0.622162 | 0.007436 | 166.3875 | 162.2396 | 4.147873
0.629702 | 0.007401733 | 168.8073 | 163.3794 | 5.427887
0.636021 | 0.007354756 | 171.2426 | 166.3789 | 4.863663
0.643341 | 0.007283244 | 173.7091 | 168.502 | 5.207062
0.651852 | 0.007253022 | 176.2248 | 170.7629 | 5.461868
0.659852 | 0.0072142 | 178.8386 | 172.8114 | 6.027191
0.666157 | 0.007129178 | 181.5828 | 176.0372 | 5.54567
0.673639 | 0.006971444 | 184.3652 | 178.4724 | 5.892792
0.680491 | 0.0068208 | 187.1041 | 181.6238 | 5.480316
0.688718 | 0.006774467 | 189.7895 | 183.7251 | 6.064407
0.696057 | 0.006829067 | 192.358 | 185.3847 | 6.973343
0.702195 | 0.006958667 | 194.7731 | 186.5488 | 8.224258
0.709812 | 0.006989222 | 197.0604 | 188.9394 | 8.121002
0.717141 | 0.006960867 | 199.284 | 190.9483 | 8.335724
0.723257 | 0.0067938 | 201.458 | 195.2405 | 6.217499
0.729458 | 0.006571356 | 203.5525 | 196.8237 | 6.72876
0.736018 | 0.006244578 | 205.5806 | 200.0209 | 5.559692
0.743171 | 0.006049044 | 207.6241 | 203.8592 | 3.764893
0.752464 | 0.006051578 | 209.7163 | 205.8534 | 3.862823
0.758795 | 0.006195756 | 211.8567 | 208.0988 | 3.757828
0.765012 | 0.006267756 | 214.0792 | 210.3617 | 3.717438
0.768806 | 0.006264778 | 216.4173 | 212.3227 | 4.094589
0.777773 | 0.006264578 | 218.8421 | 215.1784 | 3.663696
0.783971 | 0.006220444 | 221.3473 | 217.5914 | 3.755966
0.786556 | 0.006109444 | 223.9946 | 221.3 | 2.69455
0.793983 | 0.005983956 | 226.8482 | 224.4491 | 2.399109
0.802172 | 0.005942689 | 229.9261 | 228.5962 | 1.329926
0.80942 | 0.005905822 | 233.1289 | 231.565 | 1.563858
0.813685 | 0.005813044 | 236.3216 | 234.2577 | 2.063919
0.818533 | 0.005669822 | 239.3673 | 237.268 | 2.099258
0.826142 | 0.005529067 | 242.2164 | 240.6664 | 1.550018
0.832754 | 0.005339622 | 244.9234 | 244.1537 | 0.7696381
0.838031 | 0.005120444 | 247.4866 | 248.7816 | -1.295013
0.843347 | 0.004853067 | 249.8522 | 252.1640625 | -2.311829
0.849331 | 0.0045782 | 252.0107 | 256.7393 | -4.728653
0.855177 | 0.004282111 | 253.9464 | 260.7957 | -6.849289
0.860117 | 0.004023356 | 255.7037 | 266.2336 | -10.52982
0.866529 | 0.003738978 | 257.3066 | 272.6559 | -15.34933