## Sheet1
| Temp | Plastic Strain | Strain Rate | Stress
0 | 20 | 0 | 0.0002303528 | 395.6033
1 | 20 | 0.0002303528 | 0.000245916 | 399.4777
2 | 20 | 0.0004762688 | 0.0002614381 | 403.1296
3 | 20 | 0.0007377069 | 0.0002766429 | 406.5559
4 | 20 | 0.00101435 | 0.0002913021 | 409.757
5 | 20 | 0.001305652 | 0.0003053122 | 412.7372
6 | 20 | 0.001610964 | 0.0003186095 | 415.5104
7 | 20 | 0.001929574 | 0.0003310058 | 418.0904
8 | 20 | 0.002260579 | 0.000342399 | 420.4913
9 | 20 | 0.002602978 | 0.0003528417 | 422.7258
10 | 20 | 0.00295582 | 0.0003624076 | 424.8078
11 | 20 | 0.003318228 | 0.0003711377 | 426.7522
12 | 20 | 0.003689365 | 0.0003790869 | 428.5692
13 | 20 | 0.004068452 | 0.0003863184 | 430.281
14 | 20 | 0.004454771 | 0.0003928847 | 431.9139
15 | 20 | 0.004847656 | 0.000398763 | 433.4894
16 | 20 | 0.005246419 | 0.0004040319 | 435.0243
17 | 20 | 0.00565045 | 0.000408738 | 436.5278
18 | 20 | 0.006059188 | 0.0004128804 | 438.0017
19 | 20 | 0.006472069 | 0.0004165599 | 439.4438
20 | 20 | 0.006888628 | 0.0004198328 | 440.8481
21 | 20 | 0.007308461 | 0.0004226911 | 442.2081
22 | 20 | 0.007731152 | 0.0004251843 | 443.5195
23 | 20 | 0.008156337 | 0.0004273175 | 444.7838
24 | 20 | 0.008583654 | 0.0004292406 | 446.0046
25 | 20 | 0.009012895 | 0.0004309595 | 447.1854
26 | 20 | 0.009443854 | 0.0004325222 | 448.3318
27 | 20 | 0.009876376 | 0.0004339702 | 449.4431
28 | 20 | 0.01031035 | 0.0004353889 | 450.5165
29 | 20 | 0.01074574 | 0.0004367745 | 451.5514
30 | 20 | 0.01118251 | 0.0004381592 | 452.5517
31 | 20 | 0.01162067 | 0.0004395343 | 453.5281
32 | 20 | 0.0120602 | 0.0004408006 | 454.4944
33 | 20 | 0.012501 | 0.0004419507 | 455.4569
34 | 20 | 0.01294295 | 0.0004430725 | 456.4196
35 | 20 | 0.01338603 | 0.0004442019 | 457.3834
36 | 20 | 0.01383023 | 0.0004452884 | 458.3469
37 | 20 | 0.01427552 | 0.000446301 | 459.3057
38 | 20 | 0.01472182 | 0.0004472528 | 460.2571
39 | 20 | 0.01516907 | 0.0004481372 | 461.2117
40 | 20 | 0.01561721 | 0.0004489734 | 462.1767
41 | 20 | 0.01606618 | 0.0004497713 | 463.1504
42 | 20 | 0.01651595 | 0.0004505464 | 464.1309
43 | 20 | 0.0169665 | 0.0004512712 | 465.1138
44 | 20 | 0.01741777 | 0.0004519978 | 466.0934
45 | 20 | 0.01786977 | 0.0004527578 | 467.0653
46 | 20 | 0.01832253 | 0.0004535194 | 468.0284
47 | 20 | 0.01877605 | 0.0004542894 | 468.9807
48 | 20 | 0.01923034 | 0.000455122 | 469.9191
49 | 20 | 0.01968546 | 0.0004559779 | 470.8428
50 | 20 | 0.02014144 | 0.0004569009 | 471.7556
51 | 20 | 0.02059834 | 0.0004577531 | 472.6576
52 | 20 | 0.02105609 | 0.0004585185 | 473.5437
53 | 20 | 0.02151461 | 0.000459177 | 474.4109
54 | 20 | 0.02197379 | 0.0004597194 | 475.2624
55 | 20 | 0.0224335 | 0.0004601373 | 476.1052
56 | 20 | 0.02289364 | 0.0004604785 | 476.9488
57 | 20 | 0.02335412 | 0.0004606374 | 477.8022
58 | 20 | 0.02381476 | 0.0004605905 | 478.6678
59 | 20 | 0.02427535 | 0.000460317 | 479.5425
60 | 20 | 0.02473566 | 0.0004599422 | 480.4207
61 | 20 | 0.02519561 | 0.0004596472 | 481.2985
62 | 20 | 0.02565525 | 0.0004594096 | 482.1778
63 | 20 | 0.02611466 | 0.0004592073 | 483.0609
64 | 20 | 0.02657387 | 0.0004590937 | 483.9499
65 | 20 | 0.02703296 | 0.0004591132 | 484.845
66 | 20 | 0.02749208 | 0.0004592897 | 485.744
67 | 20 | 0.02795137 | 0.0004596235 | 486.6427
68 | 20 | 0.02841099 | 0.0004600695 | 487.5372
69 | 20 | 0.02887106 | 0.0004605909 | 488.4209
70 | 20 | 0.02933165 | 0.0004611056 | 489.2897
71 | 20 | 0.02979276 | 0.0004615276 | 490.1427
72 | 20 | 0.03025428 | 0.000461935 | 490.9833
73 | 20 | 0.03071622 | 0.0004623628 | 491.8138
74 | 20 | 0.03117858 | 0.0004627725 | 492.6343
75 | 20 | 0.03164136 | 0.0004631105 | 493.4474
76 | 20 | 0.03210447 | 0.000463373 | 494.2591
77 | 20 | 0.03256784 | 0.0004635378 | 495.069
78 | 20 | 0.03303138 | 0.0004636251 | 495.8777
79 | 20 | 0.033495 | 0.0004636894 | 496.6902
80 | 20 | 0.03395869 | 0.0004638116 | 497.51
81 | 20 | 0.0344225 | 0.0004639995 | 498.3416
82 | 20 | 0.0348865 | 0.0004642674 | 499.185
83 | 20 | 0.03535077 | 0.0004645592 | 500.0365
84 | 20 | 0.03581533 | 0.000464906 | 500.894
85 | 20 | 0.03628023 | 0.0004652694 | 501.755
86 | 20 | 0.0367455 | 0.0004655576 | 502.615
87 | 20 | 0.03721106 | 0.00046573 | 503.4725
88 | 20 | 0.03767679 | 0.000465736 | 504.329
89 | 20 | 0.03814253 | 0.0004656148 | 505.1879
90 | 20 | 0.03860814 | 0.0004655204 | 506.0451
91 | 20 | 0.03907366 | 0.0004654609 | 506.8944
92 | 20 | 0.03953912 | 0.0004653171 | 507.7298
93 | 20 | 0.04000444 | 0.000465122 | 508.5485
94 | 20 | 0.04046956 | 0.0004650135 | 509.3505
95 | 20 | 0.04093458 | 0.0004650615 | 510.139
96 | 20 | 0.04139964 | 0.0004652209 | 510.9166
97 | 20 | 0.04186486 | 0.0004654459 | 511.6893
98 | 20 | 0.04233031 | 0.0004657215 | 512.4625
99 | 20 | 0.04279603 | 0.0004659863 | 513.2371
100 | 20 | 0.04326201 | 0.0004662395 | 514.0129
101 | 20 | 0.04372825 | 0.0004665232 | 514.7942
102 | 20 | 0.04419478 | 0.0004667768 | 515.585
103 | 20 | 0.04466155 | 0.0004668963 | 516.382
104 | 20 | 0.04512845 | 0.000466893 | 517.1815
105 | 20 | 0.04559534 | 0.0004668345 | 517.9794
106 | 20 | 0.04606218 | 0.0004667645 | 518.7759
107 | 20 | 0.04652894 | 0.0004666176 | 519.5732
108 | 20 | 0.04699556 | 0.0004664146 | 520.3694
109 | 20 | 0.04746197 | 0.0004662275 | 521.1644
110 | 20 | 0.0479282 | 0.0004661027 | 521.9615
111 | 20 | 0.0483943 | 0.0004659844 | 522.7604
112 | 20 | 0.04886029 | 0.0004657791 | 523.5576
113 | 20 | 0.04932607 | 0.0004655925 | 524.3509
114 | 20 | 0.04979166 | 0.000465544 | 525.139
115 | 20 | 0.0502572 | 0.000465634 | 525.9293
116 | 20 | 0.05072284 | 0.0004659255 | 526.7266
117 | 20 | 0.05118876 | 0.0004663274 | 527.53125
118 | 20 | 0.05165509 | 0.0004666655 | 528.3377
119 | 20 | 0.05212175 | 0.0004669631 | 529.1411
120 | 20 | 0.05258872 | 0.0004673138 | 529.9388
121 | 20 | 0.05305603 | 0.0004677378 | 530.731
122 | 20 | 0.05352377 | 0.0004682016 | 531.5201
123 | 20 | 0.05399197 | 0.0004687009 | 532.3097
124 | 20 | 0.05446067 | 0.000469228 | 533.0997
125 | 20 | 0.0549299 | 0.000469798 | 533.8908
126 | 20 | 0.0553997 | 0.0004704524 | 534.6855
127 | 20 | 0.05587015 | 0.0004711238 | 535.4887
128 | 20 | 0.05634128 | 0.000471687 | 536.3001
129 | 20 | 0.05681296 | 0.0004720737 | 537.1118
130 | 20 | 0.05728503 | 0.0004722853 | 537.9203
131 | 20 | 0.05775732 | 0.0004723424 | 538.7226
132 | 20 | 0.05822966 | 0.0004722914 | 539.5175
133 | 20 | 0.05870195 | 0.0004722081 | 540.3035
134 | 20 | 0.05917416 | 0.0004722274 | 541.077
135 | 20 | 0.05964639 | 0.0004723114 | 541.8346
136 | 20 | 0.0601187 | 0.0004723716 | 542.5849
137 | 20 | 0.06059107 | 0.000472373 | 543.336
138 | 20 | 0.06106345 | 0.0004723039 | 544.0897
139 | 20 | 0.06153575 | 0.0004722397 | 544.8514
140 | 20 | 0.06200799 | 0.0004721566 | 545.6259
141 | 20 | 0.06248014 | 0.0004720803 | 546.418
142 | 20 | 0.06295223 | 0.0004720891 | 547.2267
143 | 20 | 0.06342431 | 0.0004720971 | 548.0439
144 | 20 | 0.06389641 | 0.0004721017 | 548.8602
145 | 20 | 0.06436852 | 0.000472142 | 549.6698
146 | 20 | 0.06484065 | 0.0004722237 | 550.4697
147 | 20 | 0.06531288 | 0.0004722866 | 551.2579
148 | 20 | 0.06578516 | 0.0004723099 | 552.0338
149 | 20 | 0.06625748 | 0.0004723527 | 552.7983
150 | 20 | 0.06672983 | 0.0004724374 | 553.5543
151 | 20 | 0.06720226 | 0.0004725984 | 554.3051
152 | 20 | 0.06767487 | 0.0004727968 | 555.0513
153 | 20 | 0.06814766 | 0.0004728678 | 555.7935
154 | 20 | 0.06862053 | 0.0004728265 | 556.5297
155 | 20 | 0.06909335 | 0.0004726998 | 557.2617
156 | 20 | 0.06956606 | 0.0004725497 | 557.9946
157 | 20 | 0.0700386 | 0.0004724352 | 558.7344
158 | 20 | 0.07051104 | 0.0004724059 | 559.486
159 | 20 | 0.07098345 | 0.0004724717 | 560.2471
160 | 20 | 0.07145592 | 0.0004726115 | 561.0122
161 | 20 | 0.07192853 | 0.000472751 | 561.7762
162 | 20 | 0.07240128 | 0.0004729087 | 562.5425
163 | 20 | 0.07287419 | 0.000473151 | 563.3104
164 | 20 | 0.07334734 | 0.0004734375 | 564.0768
165 | 20 | 0.07382078 | 0.0004738003 | 564.8464
166 | 20 | 0.07429457 | 0.0004741792 | 565.6177
167 | 20 | 0.07476876 | 0.0004746427 | 566.3838
168 | 20 | 0.0752434 | 0.0004752474 | 567.1471
169 | 20 | 0.07571865 | 0.0004758968 | 567.9136
170 | 20 | 0.07619455 | 0.0004765707 | 568.6856
171 | 20 | 0.07667112 | 0.0004771422 | 569.4626
172 | 20 | 0.07714826 | 0.0004775606 | 570.2405
173 | 20 | 0.07762582 | 0.0004777545 | 571.016
174 | 20 | 0.07810357 | 0.0004777991 | 571.7896
175 | 20 | 0.07858137 | 0.0004778199 | 572.5651
176 | 20 | 0.07905919 | 0.0004778895 | 573.3436
177 | 20 | 0.07953708 | 0.000478022 | 574.1265
178 | 20 | 0.0800151 | 0.0004781529 | 574.9099
179 | 20 | 0.08049326 | 0.0004781941 | 575.6866
180 | 20 | 0.08097145 | 0.0004781475 | 576.45
181 | 20 | 0.0814496 | 0.0004780176 | 577.1997
182 | 20 | 0.08192761 | 0.0004778259 | 577.9357
183 | 20 | 0.08240544 | 0.000477613 | 578.6583
184 | 20 | 0.08288305 | 0.0004774353 | 579.364
185 | 20 | 0.08336049 | 0.0004773128 | 580.047
186 | 20 | 0.0838378 | 0.0004772443 | 580.7211
187 | 20 | 0.08431505 | 0.0004771923 | 581.4055
188 | 20 | 0.08479224 | 0.0004771297 | 582.1244
189 | 20 | 0.08526937 | 0.000476843 | 582.8762
190 | 20 | 0.08574621 | 0.0004766189 | 583.6701
191 | 20 | 0.08622283 | 0.0004766509 | 584.4142
192 | 20 | 0.08669948 | 0.0004767028 | 585.1356
193 | 20 | 0.08717618 | 0.0004767393 | 585.8494
194 | 20 | 0.08765292 | 0.000476761 | 586.5612
195 | 20 | 0.08812968 | 0.0004767722 | 587.273
196 | 20 | 0.08860645 | 0.0004767751 | 587.9851
197 | 20 | 0.08908323 | 0.0004767719 | 588.697
198 | 20 | 0.08956 | 0.000476766 | 589.4074
199 | 20 | 0.09003677 | 0.0004767623 | 590.1149
200 | 20 | 0.09051353 | 0.0004767661 | 590.8181
201 | 20 | 0.0909903 | 0.0004767802 | 591.5158
202 | 20 | 0.09146708 | 0.000476805 | 592.208
203 | 325.3 | 0 | 0.002477329 | 251.671
204 | 323.8 | 0.002063697 | 0.002505159 | 264.2162
205 | 322.5 | 0.004523766 | 0.00248515 | 273.7858
206 | 322.5 | 0.00719831 | 0.002438523 | 281.2713
207 | 321.9 | 0.009908234 | 0.002385356 | 287.5303
208 | 321.5 | 0.01253525 | 0.002340368 | 293.1358
209 | 321.4 | 0.01506381 | 0.00230621 | 297.8723
210 | 321 | 0.01749198 | 0.002285242 | 302.1824
211 | 320.8 | 0.01981864 | 0.002277827 | 306.8553
212 | 320.5 | 0.02210497 | 0.002274988 | 311.5813
213 | 320.3 | 0.02440497 | 0.002269052 | 316.152
214 | 320.1 | 0.02670649 | 0.002260146 | 321.0242
215 | 319.8 | 0.02899108 | 0.002253689 | 325.7205
216 | 319.8 | 0.03125819 | 0.002253814 | 329.9381
217 | 319.6 | 0.0335135 | 0.002257885 | 334.2152
218 | 319.3 | 0.03577391 | 0.002261607 | 337.8849
219 | 319.2 | 0.03804125 | 0.002266741 | 340.495
220 | 318.9 | 0.04030487 | 0.002273018 | 343.4015
221 | 318.7 | 0.04255738 | 0.002278938 | 347.067
222 | 318.6 | 0.04478766 | 0.002291452 | 350.6411
223 | 318.2 | 0.04702059 | 0.002309136 | 354.1093
224 | 318.1 | 0.0492887 | 0.002323184 | 357.6218
225 | 317.6 | 0.05157658 | 0.002336556 | 360.7632
226 | 317.5 | 0.05386676 | 0.002353423 | 364.2069
227 | 317.3 | 0.05617518 | 0.002367647 | 368.432
228 | 316.8 | 0.05848902 | 0.002380987 | 372.6021
229 | 316.6 | 0.06078888 | 0.002399454 | 376.1126
230 | 316.1 | 0.06311928 | 0.002416732 | 378.8713
231 | 316 | 0.06549367 | 0.00242985 | 380.9686
232 | 315.5 | 0.06787418 | 0.002445078 | 382.8781
233 | 315.4 | 0.07026903 | 0.002462332 | 385.1285
234 | 315.4 | 0.07269415 | 0.002478345 | 387.9717
235 | 314.7 | 0.07511635 | 0.002498853 | 391.4525
236 | 314.5 | 0.07753691 | 0.002525471 | 395.033
237 | 313.9 | 0.07998452 | 0.002553423 | 398.2808
238 | 313.9 | 0.08245314 | 0.002578992 | 401.3199
239 | 313.3 | 0.08493248 | 0.002601602 | 404.1811
240 | 312.8 | 0.08743481 | 0.002622343 | 406.9875
241 | 312.7 | 0.08996768 | 0.002644927 | 409.9088
242 | 312.2 | 0.09252091 | 0.002671639 | 412.7554
243 | 312.1 | 0.09510718 | 0.002699209 | 415.6689
244 | 311.9 | 0.09774068 | 0.00272379 | 418.8322
245 | 311.8 | 0.1004119 | 0.00274317 | 422.0109
246 | 311.1 | 0.1030851 | 0.002765382 | 425.0374
247 | 310.8 | 0.1057453 | 0.002797583 | 427.8688
248 | 310.7 | 0.1084135 | 0.002835466 | 430.579
249 | 310.4 | 0.1111271 | 0.002871202 | 433.6375
250 | 310 | 0.113894 | 0.002901261 | 437.1259
251 | 309.7 | 0.1167009 | 0.002925037 | 440.4055
252 | 309.5 | 0.119531 | 0.002949446 | 443.0307
253 | 309.4 | 0.1223573 | 0.002983458 | 445.1019
254 | 308.8 | 0.1252081 | 0.00302132 | 447.2204
255 | 308.4 | 0.128126 | 0.003054396 | 449.9004
256 | 308.2 | 0.1310973 | 0.003081488 | 453.0861
257 | 307.9 | 0.1340967 | 0.003103743 | 456.2889
258 | 307.8 | 0.1371041 | 0.003127145 | 459.2726
259 | 307.2 | 0.1401011 | 0.003158009 | 461.847
260 | 307.2 | 0.1431266 | 0.003193742 | 464.2407
261 | 306.6 | 0.1462249 | 0.003227122 | 466.9837
262 | 306.3 | 0.1493787 | 0.003263176 | 469.974
263 | 306.1 | 0.1525611 | 0.003319012 | 473.1837
264 | 305.7 | 0.1557492 | 0.003378235 | 476.2739
265 | 305.7 | 0.1589267 | 0.003419491 | 478.9649
266 | 305.3 | 0.1621213 | 0.00345975 | 481.3019
267 | 304.7 | 0.1653652 | 0.003517087 | 483.4047
268 | 304.6 | 0.1686765 | 0.003600041 | 485.9083
269 | 304 | 0.1720419 | 0.00371107 | 489.179
270 | 303.8 | 0.1754841 | 0.003815091 | 492.7698
271 | 303.2 | 0.1791132 | 0.003906548 | 496.2343
272 | 303 | 0.1827751 | 0.004003243 | 499.5062
273 | 302.7 | 0.1862826 | 0.004126615 | 502.125
274 | 302.1 | 0.1897993 | 0.004249988 | 504.5706
275 | 301.8 | 0.1935019 | 0.00437336 | 507.4265
276 | 301.2 | 0.1974768 | 0.004496733 | 510.2068
277 | 301 | 0.2017305 | 0.004620105 | 513.1334
278 | 301 | 0.2060048 | 0.004743478 | 516.3923
279 | 300.3 | 0.2103656 | 0.00486685 | 519.8677
280 | 300.2 | 0.214801 | 0.004990222 | 523.5853
281 | 299.2 | 0.2192955 | 0.005113595 | 527.5625
282 | 476.7 | 0 | 0.004129597 | 209.0119
283 | 477.1 | 0.002907075 | 0.004245854 | 221.7931
284 | 476.9 | 0.00631375 | 0.004353132 | 232.0854
285 | 476.8 | 0.01013965 | 0.004439917 | 240.6277
286 | 476.2 | 0.01423739 | 0.00449462 | 247.6734
287 | 476.2 | 0.01842071 | 0.004507392 | 253.6272
288 | 475.7 | 0.02251496 | 0.004471756 | 258.9105
289 | 475.2 | 0.02640337 | 0.004385776 | 263.7691
290 | 475.2 | 0.03004283 | 0.004252697 | 268.3263
291 | 475.2 | 0.03344969 | 0.004081078 | 272.7641
292 | 474.3 | 0.03668249 | 0.00388443 | 277.1794
293 | 474.3 | 0.0398293 | 0.003680262 | 281.5969
294 | 473.6 | 0.04299588 | 0.003488472 | 285.9364
295 | 473.1 | 0.04628784 | 0.003329191 | 289.997
296 | 472.9 | 0.04978626 | 0.003220413 | 293.6443
297 | 472 | 0.05353527 | 0.003175885 | 297.0917
298 | 471.9 | 0.05756122 | 0.003203586 | 300.6751
299 | 471.9 | 0.06191196 | 0.003304914 | 304.5352
300 | 470.8 | 0.0666765 | 0.003474549 | 308.8178
301 | 470.9 | 0.07195215 | 0.003700954 | 313.4702
302 | 469.9 | 0.0777641 | 0.003967546 | 318.2884
303 | 469.3 | 0.0839887 | 0.004254576 | 323.1941
304 | 469.2 | 0.09034213 | 0.004541536 | 328.043
305 | 468.2 | 0.09644578 | 0.004809682 | 332.7188
306 | 468 | 0.1019202 | 0.005044166 | 337.1379
307 | 467.9 | 0.1064602 | 0.005235448 | 341.1682
308 | 466.9 | 0.1098802 | 0.005379961 | 344.6104
309 | 466.1 | 0.112143 | 0.005480209 | 347.323
310 | 466 | 0.1133863 | 0.005544449 | 349.2621
311 | 465 | 0.1139356 | 0.005585892 | 350.6231
312 | 464.3 | 0.1142643 | 0.005621239 | 351.7222
313 | 464.3 | 0.114893 | 0.005668561 | 353.0507
314 | 463.4 | 0.11627 | 0.005744811 | 354.9257
315 | 462.3 | 0.1186831 | 0.005863527 | 357.3148
316 | 461.8 | 0.1222312 | 0.006033204 | 360.2436
317 | 461.8 | 0.1268517 | 0.006256473 | 363.7506
318 | 460.8 | 0.1323723 | 0.006529911 | 367.67
319 | 459.8 | 0.1385567 | 0.006844312 | 371.7235
320 | 458.8 | 0.1451428 | 0.007185498 | 375.8286
321 | 458.4 | 0.1518798 | 0.007535901 | 380.027
322 | 457.5 | 0.1585618 | 0.007876951 | 384.2895
323 | 457.5 | 0.1650506 | 0.008192025 | 388.6665
324 | 456.5 | 0.1712832 | 0.008469393 | 393.0588
325 | 455.6 | 0.1772499 | 0.008704673 | 397.2301
326 | 455.5 | 0.1829474 | 0.008903315 | 400.9322
327 | 453.6 | 0.188337 | 0.009080501 | 404.1739
328 | 453.5 | 0.1933455 | 0.00926132 | 407.1379
329 | 452.6 | 0.1979223 | 0.009480591 | 410.1439
330 | 451.7 | 0.202133 | 0.009781602 | 413.3567
331 | 450.6 | 0.206223 | 0.01021339 | 416.4862
332 | 449.7 | 0.2105868 | 0.0108269 | 419.2085
333 | 449.3 | 0.2156471 | 0.01167072 | 422.0833
334 | 448.5 | 0.2217198 | 0.01278729 | 425.5865
335 | 447.5 | 0.2289447 | 0.01340525 | 429.7873
336 | 446.5 | 0.237299 | 0.01343455 | 434.7226
337 | 445.6 | 0.2466512 | 0.01275111 | 440.2929
338 | 445.2 | 0.2567931 | 0.01118743 | 446.0068
339 | 444.2 | 0.2674416 | 0.008516654 | 451.7099
340 | 443.3 | 0.2782615 | 0.004424748 | 457.5259
341 | 696 | 0 | 0.00462844 | 108.3756
342 | 696.1 | 0.00279719 | 0.005575442 | 119.6562
343 | 696.1 | 0.007062 | 0.00558094 | 127.4815
344 | 694.7 | 0.0120342 | 0.00578764 | 133.0988
345 | 693.4 | 0.0174415 | 0.00600264 | 137.2754
346 | 693.3 | 0.0231422 | 0.00607394 | 140.604
347 | 691.8 | 0.0306744 | 0.0058429 | 143.4504
348 | 690.4 | 0.0349667 | 0.00623506 | 146.0018
349 | 689 | 0.0409724 | 0.00638798 | 148.4552
350 | 689 | 0.0474547 | 0.00639576 | 150.787
351 | 687.6 | 0.0535119 | 0.00654684 | 152.8915
352 | 686.3 | 0.0598889 | 0.0065675 | 154.8311
353 | 686.3 | 0.066142 | 0.00669906 | 156.7095
354 | 685 | 0.0729123 | 0.006715 | 158.5487
355 | 685 | 0.0794335 | 0.00681156 | 160.2371
356 | 683.7 | 0.0862461 | 0.00683864 | 161.8116
357 | 683.7 | 0.0927264 | 0.00693918 | 163.3387
358 | 682.4 | 0.0996373 | 0.0069896 | 164.8496
359 | 682.4 | 0.1064873 | 0.0070648 | 166.427
360 | 681 | 0.1134913 | 0.0071548 | 168.1917
361 | 679.7 | 0.1204393 | 0.007233 | 170.2466
362 | 679.7 | 0.1274223 | 0.0073536 | 172.5761
363 | 678.3 | 0.1345853 | 0.007432 | 174.9712
364 | 678.3 | 0.1418113 | 0.007516 | 177.3752
365 | 677 | 0.1492653 | 0.0075648 | 179.8589
366 | 677 | 0.1566043 | 0.0076902 | 182.4645
367 | 675.7 | 0.1641903 | 0.0077558 | 185.1473
368 | 674.4 | 0.1717453 | 0.0078932 | 187.8677
369 | 674.3 | 0.1793913 | 0.0079608 | 190.5294
370 | 672.9 | 0.1870893 | 0.0080736 | 192.9713
371 | 672.9 | 0.1950553 | 0.0081608 | 195.2093
372 | 671.5 | 0.2029693 | 0.0083096 | 197.4449
373 | 670.2 | 0.2112113 | 0.008347 | 199.7751
374 | 670.1 | 0.2191953 | 0.0084378 | 202.3325
375 | 668.7 | 0.2274573 | 0.00858 | 205.2376
376 | 668.7 | 0.2358593 | 0.0086878 | 208.201
377 | 667.3 | 0.2445173 | 0.0087208 | 211.0527
378 | 665.9 | 0.2529463 | 0.0088956 | 214.0552
379 | 664.6 | 0.2613843 | 0.0090836 | 217.2508
380 | 664.6 | 0.2703573 | 0.0091416 | 220.5188
381 | 663.2 | 0.2792983 | 0.0092518 | 223.6328
382 | 661.8 | 0.2881213 | 0.0093794 | 226.671
383 | 660.4 | 0.2974243 | 0.0094012 | 229.8756
384 | 660.4 | 0.3068023 | 0.0094868 | 233.3736
385 | 659 | 0.3160653 | 0.0096046 | 236.9014
386 | 657.6 | 0.3255573 | 0.0097206 | 240.1614
387 | 657.6 | 0.3350183 | 0.0098566 | 243.4017
388 | 656.2 | 0.3444303 | 0.0099316 | 246.9383
389 | 654.7 | 0.3542363 | 0.0100174 | 250.5258
390 | 653.4 | 0.3640883 | 0.0101146 | 253.984
391 | 653.4 | 0.3741603 | 0.0101062 | 257.3598
392 | 652 | 0.3843013 | 0.0102244 | 261.0374
393 | 650.6 | 0.3940883 | 0.0103348 | 265.2069
394 | 649.3 | 0.4043233 | 0.0106534 | 269.6429
395 | 648.1 | 0.4146613 | 0.0106034 | 273.9833
396 | 646.8 | 0.4246913 | 0.0108202 | 278.0724
397 | 645.5 | 0.4354233 | 0.0109898 | 281.9931
398 | 644.2 | 0.4457623 | 0.011275 | 285.74
399 | 644.2 | 0.4575903 | 0.0112106 | 289.5558
400 | 642.9 | 0.4676783 | 0.0114884 | 293.4767
401 | 641.6 | 0.4787923 | 0.0115642 | 298.043
402 | 639.1 | 0.4903723 | 0.0116482 | 302.9692
403 | 890.5 | 0 | 0.005826856 | 45.47141
404 | 896 | 0.0053443 | 0.005876949 | 47.27576
405 | 897.4 | 0.0108926 | 0.005900289 | 48.93813
406 | 897.4 | 0.016446 | 0.005930515 | 50.46634
407 | 895.6 | 0.0225923 | 0.005956373 | 51.86717
408 | 895.6 | 0.0283902 | 0.005996533 | 53.14568
409 | 893.8 | 0.0341879 | 0.006025871 | 54.30449
410 | 892 | 0.040045 | 0.006063158 | 55.34298
411 | 890.1 | 0.0461432 | 0.006080867 | 56.25621
412 | 890.1 | 0.0518718 | 0.006096653 | 57.03401
413 | 888.2 | 0.0580539 | 0.006101173 | 57.65857
414 | 888.2 | 0.0639882 | 0.006124173 | 58.1022
415 | 886.4 | 0.0700703 | 0.006148091 | 58.34864
416 | 886.4 | 0.0761216 | 0.006180862 | 58.54916
417 | 885 | 0.0824188 | 0.006207805 | 59.09316
418 | 885.2 | 0.088338 | 0.006242622 | 59.76523
419 | 885.7 | 0.094639 | 0.0062664 | 60.53822
420 | 885.8 | 0.100483 | 0.0062976 | 61.39271
421 | 885.9 | 0.106578 | 0.006333222 | 62.31839
422 | 885.6 | 0.113235 | 0.006391067 | 63.32179
423 | 883.8 | 0.119448 | 0.006437356 | 64.42004
424 | 883.8 | 0.125309 | 0.006481067 | 65.60471
425 | 882 | 0.131863 | 0.006484778 | 66.83006
426 | 880.2 | 0.138123 | 0.006478911 | 68.03316
427 | 880.2 | 0.144473 | 0.006451556 | 69.16819
428 | 878.4 | 0.150895 | 0.006465578 | 70.22657
429 | 876.5 | 0.157623 | 0.0064964 | 71.22049
430 | 876 | 0.163868 | 0.006569445 | 72.19929
431 | 875.9 | 0.170637 | 0.006638822 | 73.208
432 | 875.9 | 0.177036 | 0.006712134 | 74.25251
433 | 876.6 | 0.183551 | 0.006743689 | 75.33334
434 | 876.6 | 0.189404 | 0.006758511 | 76.46166
435 | 876.6 | 0.196249 | 0.006761822 | 77.64251
436 | 878.2 | 0.202977 | 0.006793045 | 78.8626
437 | 878.6 | 0.209946 | 0.006830689 | 80.06625
438 | 878.7 | 0.216506 | 0.006887533 | 81.20969
439 | 878.7 | 0.223328 | 0.006925422 | 82.27958
440 | 879.4 | 0.230123 | 0.006964978 | 83.2905
441 | 879.6 | 0.236683 | 0.006975511 | 84.28131
442 | 879.6 | 0.243575 | 0.007004244 | 85.30308
443 | 879.6 | 0.250591 | 0.0070106 | 86.38755
444 | 879.6 | 0.257267 | 0.007049711 | 87.53202
445 | 877.7 | 0.264713 | 0.007068267 | 88.7246
446 | 875.9 | 0.271268 | 0.007113267 | 89.93502
447 | 875.9 | 0.278611 | 0.007119756 | 91.17149
448 | 874 | 0.285289 | 0.007153267 | 92.4037
449 | 874 | 0.292427 | 0.007183622 | 93.58312
450 | 872.2 | 0.29954 | 0.007250156 | 94.69783
451 | 868.5 | 0.306893 | 0.007286133 | 95.77309
452 | 868.6 | 0.313339 | 0.007314467 | 96.84132
453 | 866.9 | 0.321381 | 0.007300378 | 97.95017
454 | 866.9 | 0.328054 | 0.007278044 | 99.11614
455 | 864.9 | 0.335026 | 0.007267778 | 100.3384
456 | 863.1 | 0.342517 | 0.007303311 | 101.6185
457 | 861.4 | 0.350184 | 0.007384555 | 102.9508
458 | 861.3 | 0.357483 | 0.007475711 | 104.293
459 | 859.4 | 0.364838 | 0.007559733 | 105.618
460 | 857.6 | 0.371714 | 0.007606645 | 106.9272
461 | 855.8 | 0.378891 | 0.007617244 | 108.2306
462 | 853.8 | 0.386219 | 0.007612533 | 109.5591
463 | 852 | 0.393643 | 0.007600556 | 110.9506
464 | 850 | 0.402027 | 0.007575267 | 112.4574
465 | 848 | 0.409061 | 0.007522333 | 114.0586
466 | 846.2 | 0.41658 | 0.007488444 | 115.7051
467 | 844.4 | 0.424669 | 0.007481622 | 117.3633
468 | 842.7 | 0.431981 | 0.007508955 | 119.0379
469 | 841 | 0.439575 | 0.0075532 | 120.7293
470 | 839.1 | 0.447138 | 0.0075838 | 122.4251
471 | 837.2 | 0.45522 | 0.007583489 | 124.1275
472 | 835.4 | 0.461749 | 0.007516822 | 125.8541
473 | 833.6 | 0.469086 | 0.0074774 | 127.662
474 | 830.1 | 0.477273 | 0.007446311 | 129.6115
475 | 826.9 | 0.484607 | 0.007506066 | 131.703
476 | 826.9 | 0.492571 | 0.007571378 | 133.879
477 | 823.6 | 0.500042 | 0.007693089 | 136.0588
478 | 821.9 | 0.507705 | 0.007752311 | 138.221
479 | 819.9 | 0.514256 | 0.0077956 | 140.3799
480 | 818.1 | 0.522104 | 0.007778311 | 142.5083
481 | 816.2 | 0.529354 | 0.007768578 | 144.5266
482 | 814.4 | 0.537883 | 0.007736889 | 146.3638
483 | 812.5 | 0.544781 | 0.007720533 | 148.0481
484 | 810.8 | 0.553291 | 0.007704311 | 149.6365
485 | 809.1 | 0.561053 | 0.007681 | 151.1931
486 | 807.3 | 0.568547 | 0.007612511 | 152.7699
487 | 805.5 | 0.576358 | 0.007504555 | 154.4066
488 | 803.6 | 0.584121 | 0.007394778 | 156.1068
489 | 801.8 | 0.591875 | 0.007350089 | 157.864
490 | 798.3 | 0.599308 | 0.0073586 | 159.7223
491 | 796.2 | 0.60729 | 0.007406822 | 161.7676
492 | 794.5 | 0.615023 | 0.007421333 | 164.0168
493 | 792.7 | 0.622162 | 0.007436 | 166.3875
494 | 790.9 | 0.629702 | 0.007401733 | 168.8073
495 | 787.6 | 0.636021 | 0.007354755 | 171.2426
496 | 785.9 | 0.643341 | 0.007283244 | 173.7091
497 | 783.9 | 0.651852 | 0.007253022 | 176.2248
498 | 782.2 | 0.659852 | 0.0072142 | 178.8386
499 | 778.8 | 0.666157 | 0.007129178 | 181.5828
500 | 777.2 | 0.673639 | 0.006971444 | 184.3652
501 | 774.4 | 0.680491 | 0.0068208 | 187.1041
502 | 772.7 | 0.688718 | 0.006774466 | 189.7895
503 | 770.9 | 0.696057 | 0.006829067 | 192.358
504 | 769.2 | 0.702195 | 0.006958667 | 194.7731
505 | 766.5 | 0.709812 | 0.006989222 | 197.0604
506 | 764.7 | 0.717141 | 0.006960867 | 199.284
507 | 760.2 | 0.723257 | 0.0067938 | 201.458
508 | 760.1 | 0.729458 | 0.006571356 | 203.5525
509 | 758.3 | 0.736018 | 0.006244578 | 205.5806
510 | 754.8 | 0.743171 | 0.006049044 | 207.6241
511 | 753.1 | 0.752464 | 0.006051578 | 209.7163
512 | 750 | 0.758795 | 0.006195756 | 211.8567
513 | 748.3 | 0.765012 | 0.006267756 | 214.0792
514 | 746.7 | 0.768806 | 0.006264778 | 216.4173
515 | 745.1 | 0.777773 | 0.006264578 | 218.8421
516 | 743.3 | 0.783971 | 0.006220445 | 221.3473
517 | 740 | 0.786556 | 0.006109444 | 223.9946
518 | 738.2 | 0.793983 | 0.005983956 | 226.8482
519 | 734.8 | 0.802172 | 0.005942689 | 229.9261
520 | 732.9 | 0.80942 | 0.005905822 | 233.1289
521 | 731.2 | 0.813685 | 0.005813044 | 236.3216
522 | 729.5 | 0.818533 | 0.005669822 | 239.3672
523 | 727.7 | 0.826142 | 0.005529067 | 242.2164
524 | 726.1 | 0.832754 | 0.005339622 | 244.9234
525 | 723 | 0.838031 | 0.005120445 | 247.4866
526 | 721.4 | 0.843347 | 0.004853067 | 249.8522
527 | 719 | 0.849331 | 0.0045782 | 252.0107
528 | 717.4 | 0.855177 | 0.004282111 | 253.9464
529 | 714 | 0.860117 | 0.004023355 | 255.7037
530 | 712.3 | 0.866529 | 0.003738978 | 257.3065