## Sheet1
Plastic Strain | Strain Rate | Stress | Unstandardized Prediction | Error per Row
0 | 0.0002303528 | 395.6033 | 353.4511 | 42.15216
0.0002303528 | 0.0002459161 | 399.4777 | 353.4442 | 46.03357
0.0004762689 | 0.0002614381 | 403.1296 | 353.4375 | 49.69214
0.0007377069 | 0.0002766429 | 406.5559 | 353.4313 | 53.1246
0.00101435 | 0.0002913021 | 409.757 | 353.4258 | 56.33121
0.001305652 | 0.0003053122 | 412.7372 | 353.4211 | 59.31613
0.001610964 | 0.0003186095 | 415.5104 | 353.4171 | 62.09329
0.001929574 | 0.0003310058 | 418.0904 | 353.414 | 64.67633
0.002260579 | 0.000342399 | 420.4913 | 353.412 | 67.07938
0.002602978 | 0.0003528418 | 422.7258 | 353.4107 | 69.31509
0.00295582 | 0.0003624076 | 424.8078 | 353.4104 | 71.39746
0.003318228 | 0.0003711377 | 426.7522 | 353.4108 | 73.3414
0.003689365 | 0.0003790869 | 428.5692 | 353.412 | 75.15729
0.004068452 | 0.0003863184 | 430.281 | 353.4138 | 76.86728
0.004454771 | 0.0003928847 | 431.9139 | 353.4162 | 78.49774
0.004847655 | 0.000398763 | 433.4894 | 353.4193 | 80.07013
0.005246418 | 0.0004040319 | 435.0243 | 353.4229 | 81.60144
0.00565045 | 0.000408738 | 436.5278 | 353.427 | 83.1008
0.006059188 | 0.0004128804 | 438.0017 | 353.4316 | 84.57007
0.006472069 | 0.0004165599 | 439.4437 | 353.4366 | 86.00711
0.006888628 | 0.0004198328 | 440.8481 | 353.442 | 87.40604
0.007308461 | 0.0004226911 | 442.2081 | 353.4478 | 88.76025
0.007731152 | 0.0004251843 | 443.5195 | 353.4539 | 90.06564
0.008156337 | 0.0004273175 | 444.7838 | 353.4603 | 91.32355
0.008583654 | 0.0004292405 | 446.0046 | 353.4669 | 92.53772
0.009012895 | 0.0004309596 | 447.1854 | 353.4736 | 93.71176
0.009443854 | 0.0004325221 | 448.3318 | 353.4805 | 94.85129
0.009876376 | 0.0004339703 | 449.4431 | 353.4875 | 95.95557
0.01031035 | 0.0004353889 | 450.5165 | 353.4946 | 97.02194
0.01074574 | 0.0004367745 | 451.5514 | 353.5017 | 98.04971
0.01118251 | 0.0004381591 | 452.5517 | 353.5089 | 99.04288
0.01162067 | 0.0004395343 | 453.5281 | 353.5161 | 100.0121
0.0120602 | 0.0004408006 | 454.4944 | 353.5233 | 100.971
0.012501 | 0.0004419507 | 455.4569 | 353.5307 | 101.9262
0.01294295 | 0.0004430725 | 456.4195 | 353.5381 | 102.8814
0.01338603 | 0.0004442019 | 457.3834 | 353.5456 | 103.8378
0.01383023 | 0.0004452884 | 458.3469 | 353.5531 | 104.7938
0.01427552 | 0.000446301 | 459.3057 | 353.5607 | 105.745
0.01472182 | 0.0004472528 | 460.2571 | 353.5683 | 106.6888
0.01516907 | 0.0004481372 | 461.2117 | 353.576 | 107.6357
0.01561721 | 0.0004489734 | 462.1767 | 353.5837 | 108.5929
0.01606618 | 0.0004497713 | 463.1504 | 353.5916 | 109.5589
0.01651595 | 0.0004505464 | 464.1309 | 353.5994 | 110.5315
0.0169665 | 0.0004512711487 | 465.1138 | 353.6073 | 111.5066
0.01741777 | 0.0004519978 | 466.0934 | 353.6151 | 112.4783
0.01786977 | 0.0004527579 | 467.0653 | 353.623 | 113.4422
0.01832253 | 0.0004535194 | 468.0284 | 353.6309 | 114.3974
0.01877605 | 0.0004542894 | 468.9807 | 353.6388 | 115.3419
0.01923034 | 0.000455122 | 469.9191 | 353.6467 | 116.2724
0.01968546 | 0.000455978 | 470.8428 | 353.6546 | 117.1882
0.02014144 | 0.0004569009 | 471.7557 | 353.6624 | 118.0932
0.02059834 | 0.0004577531 | 472.6576 | 353.6703 | 118.9872
0.02105609 | 0.0004585185 | 473.5437 | 353.6783 | 119.8654
0.02151461 | 0.000459177 | 474.4109 | 353.6864 | 120.7246
0.02197378 | 0.0004597194 | 475.2624 | 353.6945 | 121.5678
0.0224335 | 0.0004601373 | 476.1052 | 353.7028 | 122.4024
0.02289364 | 0.0004604785 | 476.9488 | 353.7112 | 123.2376
0.02335412 | 0.0004606374 | 477.8022 | 353.7196 | 124.0826
0.02381476 | 0.0004605905 | 478.6678 | 353.7283 | 124.9395
0.02427535 | 0.000460317 | 479.5425 | 353.7371 | 125.8055
0.02473566 | 0.0004599421 | 480.4207 | 353.7459 | 126.6748
0.02519561 | 0.0004596473 | 481.2985 | 353.7547 | 127.5438
0.02565525 | 0.0004594096 | 482.1778 | 353.7635 | 128.4144
0.02611466 | 0.0004592073 | 483.0609 | 353.7722 | 129.2887
0.02657387 | 0.0004590937 | 483.9499 | 353.7809 | 130.1691
0.02703296 | 0.0004591132 | 484.845 | 353.7894 | 131.0556
0.02749208 | 0.0004592897 | 485.744 | 353.7978 | 131.9462
0.02795137 | 0.0004596235 | 486.6427 | 353.8062 | 132.8365
0.02841099 | 0.0004600694 | 487.5372 | 353.8144 | 133.7228
0.02887106 | 0.0004605909 | 488.4209 | 353.8226 | 134.5982
0.02933165 | 0.0004611056 | 489.2897 | 353.8308 | 135.4589
0.02979276 | 0.0004615276 | 490.1427 | 353.8391 | 136.3036
0.03025428 | 0.000461935 | 490.9833 | 353.8474 | 137.1358
0.03071622 | 0.0004623628 | 491.8139 | 353.8558 | 137.9581
0.03117858 | 0.0004627725 | 492.6343 | 353.8641 | 138.7702
0.03164136 | 0.0004631105 | 493.4474 | 353.8725 | 139.575
0.03210447 | 0.000463373 | 494.2591 | 353.8809 | 140.3781
0.03256784 | 0.0004635378 | 495.069 | 353.8895 | 141.1796
0.03303138 | 0.0004636251 | 495.8777 | 353.898 | 141.9797
0.033495 | 0.0004636894 | 496.6902 | 353.9066 | 142.7836
0.03395869 | 0.0004638116 | 497.51 | 353.9152 | 143.5948
0.0344225 | 0.0004639995 | 498.3416 | 353.9237 | 144.4179
0.0348865 | 0.0004642674 | 499.185 | 353.9322 | 145.2528
0.03535077 | 0.0004645592 | 500.0365 | 353.9406 | 146.0958
0.03581533 | 0.000464906 | 500.894 | 353.9491 | 146.9449
0.03628023 | 0.0004652694 | 501.755 | 353.9575 | 147.7975
0.0367455 | 0.0004655575 | 502.615 | 353.9659 | 148.6491
0.03721106 | 0.00046573 | 503.4725 | 353.9745 | 149.498
0.03767679 | 0.000465736 | 504.329 | 353.9832 | 150.3459
0.03814253 | 0.0004656147 | 505.1879 | 353.992 | 151.1959
0.03860814 | 0.0004655204 | 506.0451 | 354.0007 | 152.0444
0.03907366 | 0.0004654609 | 506.8944 | 354.0095 | 152.8849
0.03953912 | 0.0004653171 | 507.7298 | 354.0182 | 153.7115
0.04000444 | 0.000465122 | 508.5485 | 354.0271 | 154.5214
0.04046956 | 0.0004650135 | 509.3505 | 354.0358 | 155.3147
0.04093458 | 0.0004650615 | 510.139 | 354.0445 | 156.0945
0.04139964 | 0.0004652209 | 510.9166 | 354.053 | 156.8636
0.04186486 | 0.0004654459 | 511.6893 | 354.0616 | 157.6277
0.0423303 | 0.0004657215 | 512.4625 | 354.07 | 158.3924
0.04279603 | 0.0004659863 | 513.2371 | 354.0785 | 159.1586
0.04326201 | 0.0004662395 | 514.0129 | 354.087 | 159.9258
0.04372825 | 0.0004665232 | 514.7942 | 354.0955 | 160.6987
0.04419477 | 0.0004667768 | 515.585 | 354.1041 | 161.481
0.04466155 | 0.0004668963 | 516.382 | 354.1127 | 162.2693
0.04512845 | 0.0004668929 | 517.1815 | 354.1214 | 163.0601
0.04559534 | 0.0004668345 | 517.9794 | 354.1302 | 163.8493
0.04606218 | 0.0004667645 | 518.7759 | 354.1389 | 164.637
0.04652894 | 0.0004666176 | 519.5733 | 354.1477 | 165.4255
0.04699556 | 0.0004664146 | 520.3694 | 354.1566 | 166.2128
0.04746197 | 0.0004662275 | 521.1644 | 354.1654 | 166.999
0.0479282 | 0.0004661027 | 521.9615 | 354.1742 | 167.7874
0.0483943 | 0.0004659844 | 522.7605 | 354.183 | 168.5775
0.04886029 | 0.0004657791 | 523.5576 | 354.1918 | 169.3658
0.04932607 | 0.0004655925 | 524.3509 | 354.2007 | 170.1502
0.04979166 | 0.000465544 | 525.1391 | 354.2094 | 170.9297
0.0502572 | 0.000465634 | 525.9292 | 354.218 | 171.7112
0.05072284 | 0.0004659255 | 526.7266 | 354.2265 | 172.5002
0.05118876 | 0.0004663275 | 527.5313 | 354.2349 | 173.2964
0.05165509 | 0.0004666655 | 528.3377 | 354.2433 | 174.0944
0.05212175 | 0.0004669631 | 529.1411 | 354.2518 | 174.8893
0.05258872 | 0.0004673138 | 529.9388 | 354.2603 | 175.6785
0.05305603 | 0.0004677378 | 530.7309 | 354.2687 | 176.4622
0.05352377 | 0.0004682016 | 531.5201 | 354.2771 | 177.243
0.05399197 | 0.0004687009 | 532.3097 | 354.2855 | 178.0242
0.05446067 | 0.000469228 | 533.0998 | 354.2938 | 178.8059
0.0549299 | 0.000469798 | 533.8908 | 354.3022 | 179.5887
0.0553997 | 0.0004704524 | 534.6855 | 354.3105 | 180.375
0.05587015 | 0.0004711238 | 535.4887 | 354.3188 | 181.17
0.05634127 | 0.000471687 | 536.3001 | 354.3271 | 181.973
0.05681296 | 0.0004720737 | 537.1118 | 354.3357 | 182.7762
0.05728503 | 0.0004722853 | 537.9203 | 354.3443 | 183.576
0.05775732 | 0.0004723424 | 538.7226 | 354.3531 | 184.3695
0.05822966 | 0.0004722914 | 539.5175 | 354.3619 | 185.1556
0.05870195 | 0.0004722081 | 540.3035 | 354.3708 | 185.9327
0.05917416 | 0.0004722274 | 541.0771 | 354.3796 | 186.6974
0.05964639 | 0.0004723114 | 541.8346 | 354.3883 | 187.4463
0.0601187 | 0.0004723716 | 542.5849 | 354.3971 | 188.1878
0.06059107 | 0.000472373 | 543.336 | 354.4059 | 188.9301
0.06106345 | 0.0004723039 | 544.0897 | 354.4148 | 189.6749
0.06153575 | 0.0004722397 | 544.8514 | 354.4236 | 190.4277
0.06200799 | 0.0004721566 | 545.6259 | 354.4325 | 191.1933
0.06248015 | 0.0004720803 | 546.418 | 354.4414 | 191.9766
0.06295223 | 0.0004720891 | 547.2267 | 354.4502 | 192.7766
0.06342431 | 0.0004720971 | 548.0439 | 354.459 | 193.5849
0.06389641 | 0.0004721017 | 548.8602 | 354.4678 | 194.3924
0.06436851 | 0.000472142 | 549.6698 | 354.4766 | 195.1932
0.06484066 | 0.0004722237 | 550.4697 | 354.4853 | 195.9844
0.06531288 | 0.0004722866 | 551.2579 | 354.4941 | 196.7638
0.06578517 | 0.0004723099 | 552.0337 | 354.5029 | 197.5309
0.06625748 | 0.0004723527 | 552.7983 | 354.5117 | 198.2867
0.06672983 | 0.0004724374 | 553.5542 | 354.5204 | 199.0338
0.06720227 | 0.0004725984 | 554.3051 | 354.5291 | 199.776
0.06767486 | 0.0004727968 | 555.0513 | 354.5378 | 200.5135
0.06814766 | 0.0004728678 | 555.7935 | 354.5466 | 201.2469
0.06862053 | 0.0004728265 | 556.5297 | 354.5554 | 201.9742
0.06909336 | 0.0004726998 | 557.2617 | 354.5643 | 202.6974
0.06956606 | 0.0004725497 | 557.9946 | 354.5733 | 203.4213
0.0700386 | 0.0004724352 | 558.7344 | 354.5822 | 204.1523
0.07051104 | 0.0004724059 | 559.486 | 354.591 | 204.895
0.07098345 | 0.0004724717 | 560.2471 | 354.5998 | 205.6473
0.07145592 | 0.0004726115 | 561.0122 | 354.6085 | 206.4037
0.07192853 | 0.000472751 | 561.7762 | 354.6172 | 207.159
0.07240128 | 0.0004729087268 | 562.5425 | 354.6259 | 207.9166
0.07287419 | 0.000473151 | 563.3104 | 354.6346 | 208.6758
0.07334734 | 0.0004734375 | 564.0768 | 354.6432 | 209.4336
0.07382078 | 0.0004738003 | 564.8464 | 354.6518 | 210.1946
0.07429458 | 0.0004741792 | 565.6177 | 354.6603 | 210.9574
0.07476876 | 0.0004746427 | 566.3838 | 354.6688 | 211.715
0.0752434 | 0.0004752474 | 567.1471 | 354.6772 | 212.4698
0.07571865 | 0.0004758968 | 567.9137 | 354.6856 | 213.228
0.07619454 | 0.0004765707 | 568.6856 | 354.694 | 213.9916
0.07667111 | 0.0004771422 | 569.4626 | 354.7025 | 214.7601
0.07714826 | 0.0004775606 | 570.2405 | 354.7111 | 215.5294
0.07762582 | 0.0004777545 | 571.016 | 354.7199 | 216.2961
0.07810357 | 0.0004777991 | 571.7896 | 354.7288 | 217.0609
0.07858137 | 0.0004778199 | 572.5651 | 354.7377 | 217.8275
0.07905919 | 0.0004778895 | 573.3436 | 354.7465 | 218.5971
0.07953708 | 0.000478022 | 574.1265 | 354.7553 | 219.3712
0.0800151 | 0.0004781529 | 574.9099 | 354.7642 | 220.1458
0.08049325 | 0.0004781941 | 575.6866 | 354.7731 | 220.9135
0.08097145 | 0.0004781475 | 576.45 | 354.782 | 221.668
0.0814496 | 0.0004780176 | 577.1997 | 354.791 | 222.4087
0.08192761 | 0.0004778259 | 577.9357 | 354.8001 | 223.1357
0.08240544 | 0.000477613 | 578.6582 | 354.8092 | 223.8491
0.08288305 | 0.0004774353 | 579.364 | 354.8182 | 224.5458
0.08336049 | 0.0004773128 | 580.047 | 354.8272 | 225.2198
0.0838378 | 0.0004772444 | 580.7211 | 354.8362 | 225.8849
0.08431505 | 0.0004771923 | 581.4055 | 354.8451 | 226.5604
0.08479224 | 0.0004771297251 | 582.1244 | 354.8541 | 227.2703
0.08526937 | 0.000476843 | 582.8762 | 354.8632 | 228.013
0.08574621 | 0.0004766188 | 583.6701 | 354.8722 | 228.7979
0.08622283 | 0.0004766509 | 584.4143 | 354.8811 | 229.5331
0.08669948 | 0.0004767028 | 585.1356 | 354.89 | 230.2456
0.08717618 | 0.0004767393 | 585.8494 | 354.8988 | 230.9506
0.08765292 | 0.000476761 | 586.5612 | 354.9077 | 231.6535
0.08812968 | 0.0004767722 | 587.273 | 354.9166 | 232.3564
0.08860646 | 0.0004767751 | 587.9851 | 354.9255 | 233.0596
0.08908323 | 0.0004767719 | 588.697 | 354.9344 | 233.7626
0.08956 | 0.000476766 | 589.4074 | 354.9433 | 234.4641
0.09003677 | 0.0004767623 | 590.1149 | 354.9522 | 235.1627
0.09051353 | 0.000476766 | 590.8181 | 354.9611 | 235.857
0.0909903 | 0.0004767802 | 591.5158 | 354.97 | 236.5458
0.09146708 | 0.000476805 | 592.208 | 354.9788 | 237.2292
0 | 0.002477329 | 251.671 | 350.7395 | -99.06851
0.002063696 | 0.002505159 | 264.2162 | 350.8317 | -86.61545
0.004523766 | 0.00248515 | 273.7858 | 351.0444 | -77.25861
0.007198311 | 0.002438523 | 281.2713 | 351.3157 | -70.04443
0.009908234 | 0.002385355 | 287.5303 | 351.6066 | -64.07626
0.01253524 | 0.002340368 | 293.1358 | 351.8742 | -58.73837
0.01506381 | 0.00230621 | 297.8723 | 352.1116 | -54.23929
0.01749198 | 0.002285242 | 302.1824 | 352.3181 | -50.13562
0.01981864 | 0.002277827 | 306.8553 | 352.4893 | -45.63403
0.02210497 | 0.002274988 | 311.5813 | 352.6494 | -41.06818
0.02440497 | 0.002269052 | 316.152 | 352.816 | -36.66403
0.02670649 | 0.002260147 | 321.0242 | 352.9886 | -31.96436
0.02899108 | 0.002253689 | 325.7205 | 353.1558 | -27.43533
0.03125819 | 0.002253814 | 329.9381 | 353.3067 | -23.36865
0.0335135 | 0.002257885 | 334.2152 | 353.4503 | -19.23511
0.03577391 | 0.002261607 | 337.8849 | 353.5956 | -15.71069
0.03804125 | 0.002266741 | 340.495 | 353.7372 | -13.24228
0.04030487 | 0.002273018 | 343.4015 | 353.8524 | -10.45096
0.04255738 | 0.002278938 | 347.067 | 353.9177 | -6.850739
0.04478767 | 0.002291452 | 350.6411 | 353.9741 | -3.332977
0.04702059 | 0.002309136 | 354.1092 | 354.0236 | 0.08563232
0.0492887 | 0.002323184 | 357.6218 | 354.0793 | 3.542542
0.05157658 | 0.002336556 | 360.7632 | 354.1359 | 6.627289
0.05386676 | 0.002353423 | 364.2069 | 354.1888 | 10.01813
0.05617518 | 0.002367647 | 368.432 | 354.2454 | 14.18665
0.05848902 | 0.002380987 | 372.6021 | 354.3029 | 18.29926
0.06078889 | 0.002399454 | 376.1126 | 354.3537 | 21.75894
0.06311928 | 0.002416732 | 378.8713 | 354.4048 | 24.46646
0.06549367 | 0.00242985 | 380.9686 | 354.4629 | 26.50571
0.06787418 | 0.002445078 | 382.8781 | 354.5157 | 28.3624
0.07026903 | 0.002462332 | 385.1285 | 354.5673 | 30.56116
0.07269415 | 0.002478345 | 387.9717 | 354.6213 | 33.3504
0.07511635 | 0.002498853 | 391.4526 | 354.6693 | 36.78323
0.07753691 | 0.002525471 | 395.033 | 354.7116 | 40.32132
0.07998452 | 0.002553423 | 398.2808 | 354.7527 | 43.52811
0.08245314 | 0.002578992 | 401.3199 | 354.8012 | 46.51865
0.08493248 | 0.002601602 | 404.181 | 354.8549 | 49.32617
0.0874348 | 0.002622343 | 406.9875 | 354.9112 | 52.07632
0.08996768 | 0.002644927 | 409.9089 | 354.9677 | 54.94116
0.09252091 | 0.002671639 | 412.7554 | 355.0201 | 57.73538
0.09510718 | 0.002699209 | 415.6689 | 355.0736 | 60.59531
0.09774068 | 0.00272379 | 418.8322 | 355.1311 | 63.70111
0.1004119 | 0.00274317 | 422.0109 | 355.1948 | 66.8161
0.1030851 | 0.002765383 | 425.0374 | 355.2545 | 69.7829
0.1057453 | 0.002797583 | 427.8688 | 355.3055 | 72.56326
0.1084135 | 0.002835466 | 430.579 | 355.3521 | 75.22696
0.1111271 | 0.002871202 | 433.6375 | 355.4015 | 78.23605
0.113894 | 0.002901262 | 437.1259 | 355.4575 | 81.66843
0.1167009 | 0.002925037 | 440.4055 | 355.5208 | 84.88467
0.119531 | 0.002949447 | 443.0307 | 355.5845 | 87.44614
0.1223573 | 0.002983458 | 445.1019 | 355.6395 | 89.4624
0.1252081 | 0.00302132 | 447.2204 | 355.6904 | 91.52997
0.128126 | 0.003054396 | 449.9004 | 355.7483 | 94.15213
0.1310973 | 0.003081489 | 453.0861 | 355.8138 | 97.27225
0.1340967 | 0.003103743 | 456.2889 | 355.8844 | 100.4045
0.1371041 | 0.003127145 | 459.2726 | 355.9547 | 103.3179
0.1401012 | 0.003158009 | 461.847 | 356.0166 | 105.8304
0.1431266 | 0.003193742 | 464.2407 | 356.0763 | 108.1644
0.1462249 | 0.003227122 | 466.9837 | 356.1389 | 110.8447
0.1493787 | 0.003263176 | 469.974 | 356.2016 | 113.7724
0.1525611 | 0.003319012 | 473.1837 | 356.247 | 116.9367
0.1557492 | 0.003378235 | 476.2739 | 356.2891 | 119.9848
0.1589267 | 0.003419491 | 478.9649 | 356.3179 | 122.647
0.1621213 | 0.00345975 | 481.3019 | 356.2745 | 125.0273
0.1653652 | 0.003517087 | 483.4047 | 356.2044 | 127.2003
0.1686765 | 0.003600041 | 485.9083 | 356.088 | 129.8203
0.1720419 | 0.00371107 | 489.179 | 355.9287 | 133.2503
0.1754841 | 0.003815091 | 492.7698 | 355.7787 | 136.9911
0.1791132 | 0.003906549 | 496.2343 | 355.654 | 140.5804
0.1827751 | 0.004003243 | 499.5062 | 355.5176 | 143.9886
0.1862826 | 0.004126616 | 502.125 | 355.3363 | 146.7887
0.1897993 | 0.004249988 | 504.5707 | 355.152 | 149.4186
0.1935019 | 0.00437336 | 507.4265 | 354.9636 | 152.463
0.1974768 | 0.004496733 | 510.2068 | 354.7798 | 155.427
0.2017305 | 0.004620105 | 513.1334 | 354.595 | 158.5384
0.2060048 | 0.004743478 | 516.3923 | 354.4088 | 161.9836
0.2103656 | 0.00486685 | 519.8677 | 354.229 | 165.6388
0.214801 | 0.004990222 | 523.5853 | 354.0448 | 169.5405
0.2192955 | 0.005113595 | 527.5625 | 353.8686 | 173.6939
0 | 0.004129597 | 209.0119 | 347.628 | -138.616
0.002907075 | 0.004245855 | 221.7931 | 347.6074 | -125.8142
0.006313749 | 0.004353132 | 232.0854 | 347.6083 | -115.5229
0.01013965 | 0.004439917 | 240.6277 | 347.6375 | -107.0098
0.01423739 | 0.004494619 | 247.6734 | 347.7014 | -100.028
0.01842071 | 0.004507392 | 253.6272 | 347.8021 | -94.17488
0.02251496 | 0.004471756 | 258.9105 | 347.9416 | -89.0311
0.02640337 | 0.004385776 | 263.7691 | 348.1179 | -84.34875
0.03004283 | 0.004252697 | 268.3263 | 348.3265 | -80.00018
0.03344969 | 0.004081078 | 272.7641 | 348.5612 | -75.79712
0.03668249 | 0.00388443 | 277.1794 | 348.8134 | -71.63397
0.0398293 | 0.003680262 | 281.5969 | 349.2724 | -67.67548
0.04299588 | 0.003488472 | 285.9364 | 349.728 | -63.79166
0.04628784 | 0.003329191 | 289.997 | 350.1404 | -60.14337
0.04978626 | 0.003220413 | 293.6443 | 350.4863 | -56.84204
0.05353527 | 0.003175885 | 297.0917 | 350.8026 | -53.71088
0.05756122 | 0.003203586 | 300.6751 | 350.9983 | -50.32318
0.06191196 | 0.003304914 | 304.5352 | 351.0447 | -46.50955
0.06667651 | 0.003474549 | 308.8178 | 350.9984 | -42.18057
0.07195215 | 0.003700954 | 313.4702 | 350.9341 | -37.4639
0.0777641 | 0.003967546 | 318.2884 | 350.7126 | -32.42422
0.0839887 | 0.004254576 | 323.1941 | 350.2648 | -27.07074
0.09034212 | 0.004541537 | 328.043 | 349.813 | -21.77008
0.09644577 | 0.004809682 | 332.7188 | 349.4099 | -16.69113
0.1019202 | 0.005044166 | 337.1379 | 349.0508 | -11.9129
0.1064602 | 0.005235448 | 341.1682 | 348.759 | -7.590851
0.1098802 | 0.005379961 | 344.6104 | 348.5527 | -3.942322
0.112143 | 0.005480209 | 347.323 | 348.4081 | -1.085083
0.1133863 | 0.005544449 | 349.2621 | 348.303 | 0.9590149
0.1139356 | 0.005585892 | 350.6232 | 348.2425 | 2.380615
0.1142643 | 0.005621239 | 351.7222 | 348.1845 | 3.537659
0.114893 | 0.005668561 | 353.0507 | 348.0977 | 4.953033
0.11627 | 0.005744811 | 354.9257 | 347.9823 | 6.94342
0.1186831 | 0.005863527 | 357.3148 | 347.8057 | 9.509094
0.1222312 | 0.006033204 | 360.2436 | 347.5326 | 12.711
0.1268517 | 0.006256473 | 363.7506 | 347.2222 | 16.52847
0.1323723 | 0.006529912 | 367.67 | 346.8463 | 20.82376
0.1385567 | 0.006844312 | 371.7235 | 346.4088 | 25.31479
0.1451428 | 0.007185498 | 375.8286 | 345.9302 | 29.89835
0.1518798 | 0.007535901 | 380.027 | 345.5185 | 34.50851
0.1585618 | 0.007876951 | 384.2895 | 345.0455 | 39.24396
0.1650506 | 0.008192025 | 388.6665 | 344.5083 | 44.15826
0.1712832 | 0.008469393 | 393.0588 | 344.0679 | 48.99094
0.1772499 | 0.008704672 | 397.2301 | 343.7113 | 53.5188
0.1829474 | 0.008903315 | 400.9322 | 343.4121 | 57.52008
0.188337 | 0.009080502 | 404.1739 | 343.1894 | 60.98447
0.1933455 | 0.00926132 | 407.1379 | 342.9131 | 64.22485
0.1979223 | 0.009480591 | 410.1439 | 342.559 | 67.58484
0.202133 | 0.009781602 | 413.3567 | 342.0178 | 71.33896
0.2062229 | 0.01021339 | 416.4862 | 341.4638 | 75.0224
0.2105868 | 0.0108269 | 419.2085 | 340.5366 | 78.67194
0.2156471 | 0.01167072 | 422.0833 | 339.198 | 82.88525
0.2217198 | 0.01278729 | 425.5865 | 336.9576 | 88.62894
0.2289447 | 0.01340525 | 429.7873 | 335.8255 | 93.96176
0.237299 | 0.01343455 | 434.7226 | 335.9929 | 98.72974
0.2466512 | 0.01275111 | 440.2929 | 337.7224 | 102.5705
0.2567931 | 0.01118743 | 446.0068 | 342.4318 | 103.575
0.2674416 | 0.008516654 | 451.7099 | 347.1425 | 104.5674
0.2782614 | 0.004424748 | 457.5259 | 355.0496 | 102.4763
0 | 0.00462844 | 108.3756 | 345.824 | -237.4484
0.00279719 | 0.005575442 | 119.6562 | 344.1629 | -224.5067
0.007062 | 0.00558094 | 127.4815 | 344.1876 | -216.7061
0.0120342 | 0.00578764 | 133.0988 | 343.9138 | -210.815
0.0174415 | 0.00600264 | 137.2754 | 343.6293 | -206.3539
0.0231422 | 0.00607394 | 140.604 | 343.5621 | -202.9581
0.0306744 | 0.0058429 | 143.4504 | 344.0022 | -200.5518
0.0349667 | 0.00623506 | 146.0018 | 343.4296 | -197.4277
0.0409724 | 0.00638798 | 148.4552 | 343.2153 | -194.7601
0.0474547 | 0.00639576 | 150.7871 | 343.2379 | -192.4508
0.0535119 | 0.00654684 | 152.8915 | 342.9929 | -190.1014
0.0598889 | 0.0065675 | 154.8311 | 343.0168 | -188.1857
0.066142 | 0.00669906 | 156.7095 | 342.7826 | -186.0731
0.0729123 | 0.006715 | 158.5487 | 342.8185 | -184.2698
0.0794335 | 0.00681156 | 160.2371 | 342.6581 | -182.421
0.0862461 | 0.00683864 | 161.8116 | 342.6713 | -180.8597
0.0927264 | 0.00693918 | 163.3387 | 342.5024 | -179.1638
0.0996373 | 0.0069896 | 164.8496 | 342.4588 | -177.6092
0.1064873 | 0.0070648 | 166.4271 | 342.3275 | -175.9004
0.1134913 | 0.0071548 | 168.1917 | 342.1977 | -174.006
0.1204393 | 0.007233 | 170.2466 | 342.1046 | -171.858
0.1274223 | 0.0073536 | 172.5761 | 341.9032 | -169.3271
0.1345853 | 0.007432 | 174.9712 | 341.8128 | -166.8416
0.1418113 | 0.007516 | 177.3751 | 341.6933 | -164.3181
0.1492653 | 0.0075648 | 179.8589 | 341.6687 | -161.8098
0.1566043 | 0.0076902 | 182.4645 | 341.4911 | -159.0266
0.1641903 | 0.0077558 | 185.1473 | 341.4344 | -156.2872
0.1717453 | 0.0078932 | 187.8677 | 341.261 | -153.3933
0.1793913 | 0.0079608 | 190.5295 | 341.1858 | -150.6563
0.1870893 | 0.0080736 | 192.9713 | 341.1561 | -148.1847
0.1950553 | 0.0081608 | 195.2093 | 341.2692 | -146.0599
0.2029693 | 0.0083096 | 197.4449 | 341.595 | -144.1501
0.2112113 | 0.008347 | 199.7751 | 342.0786 | -142.3035
0.2191953 | 0.0084378 | 202.3325 | 342.4709 | -140.1384
0.2274573 | 0.00858 | 205.2376 | 342.8268 | -137.5892
0.2358593 | 0.0086878 | 208.201 | 343.2238 | -135.0228
0.2445173 | 0.0087208 | 211.0527 | 343.7398 | -132.6871
0.2529463 | 0.0088956 | 214.0552 | 344.0659 | -130.0108
0.2613843 | 0.0090836 | 217.2508 | 344.3755 | -127.1247
0.2703573 | 0.0091416 | 220.5188 | 344.8701 | -124.3514
0.2792983 | 0.0092518 | 223.6328 | 345.3085 | -121.6757
0.2881213 | 0.0093794 | 226.671 | 345.7179 | -119.0469
0.2974243 | 0.0094012 | 229.8756 | 346.1336 | -116.258
0.3068023 | 0.0094868 | 233.3736 | 346.4204 | -113.0468
0.3160653 | 0.0096046 | 236.9014 | 346.6565 | -109.7551
0.3255573 | 0.0097206 | 240.1614 | 346.5935 | -106.4321
0.3350183 | 0.0098566 | 243.4017 | 346.4285 | -103.0268
0.3444303 | 0.0099316 | 246.9383 | 346.3644 | -99.42613
0.3542363 | 0.0100174 | 250.5258 | 346.3233 | -95.79745
0.3640883 | 0.0101146 | 253.984 | 346.2991 | -92.31506
0.3741603 | 0.0101062 | 257.3598 | 346.1811 | -88.82129
0.3843013 | 0.0102244 | 261.0374 | 345.9554 | -84.91791
0.3940883 | 0.0103348 | 265.2069 | 345.7418 | -80.53488
0.4043233 | 0.0106534 | 269.6429 | 345.3361 | -75.69318
0.4146613 | 0.0106034 | 273.9833 | 345.2513 | -71.26794
0.4246913 | 0.0108202 | 278.0724 | 344.9382 | -66.86581
0.4354233 | 0.0109898 | 281.9931 | 344.6563 | -62.66318
0.4457623 | 0.011275 | 285.74 | 344.2785 | -58.53848
0.4575903 | 0.0112106 | 289.5558 | 344.1587 | -54.60291
0.4676783 | 0.0114884 | 293.4767 | 343.7911 | -50.31439
0.4787923 | 0.0115642 | 298.043 | 343.5861 | -45.54312
0.4903723 | 0.0116482 | 302.9692 | 343.3922 | -40.42307
0 | 0.005826856 | 45.47141 | 339.8889 | -294.4175
0.0053443 | 0.005876949 | 47.27576 | 339.7352 | -292.4594
0.0108926 | 0.005900289 | 48.93812 | 339.7176 | -290.7795
0.016446 | 0.005930516 | 50.46634 | 339.7121 | -289.2458
0.0225923 | 0.005956373 | 51.86717 | 339.7561 | -287.889
0.0283902 | 0.005996533 | 53.14568 | 339.7323 | -286.5866
0.0341879 | 0.006025871 | 54.30449 | 339.7654 | -285.4608
0.040045 | 0.006063158 | 55.34298 | 339.7823 | -284.4393
0.0461432 | 0.006080867 | 56.25621 | 339.8449 | -283.5887
0.0518718 | 0.006096653 | 57.03401 | 339.8716 | -282.8376
0.0580539 | 0.006101173 | 57.65857 | 339.9629 | -282.3044
0.0639882 | 0.006124173 | 58.1022 | 339.9766 | -281.8744
0.0700703 | 0.006148091 | 58.34864 | 340.0241 | -281.6754
0.0761216 | 0.006180862 | 58.54916 | 340.0185 | -281.4693
0.0824188 | 0.006207804 | 59.09316 | 340.0542 | -280.961
0.088338 | 0.006242622 | 59.76523 | 340.0391 | -280.2739
0.094639 | 0.0062664 | 60.53822 | 340.0455 | -279.5073
0.100483 | 0.0062976 | 61.39271 | 340.0392 | -278.6465
0.106578 | 0.006333222 | 62.31839 | 340.0261 | -277.7077
0.113235 | 0.006391067 | 63.32179 | 339.9796 | -276.6579
0.119448 | 0.006437356 | 64.42003 | 339.9813 | -275.5613
0.125309 | 0.006481067 | 65.60471 | 339.9507 | -274.3459
0.131863 | 0.006484778 | 66.83006 | 340.0456 | -273.2156
0.138123 | 0.006478911 | 68.03316 | 340.1577 | -272.1246
0.144473 | 0.006451556 | 69.16819 | 340.2819 | -271.1137
0.150895 | 0.006465578 | 70.22657 | 340.3538 | -270.1272
0.157623 | 0.0064964 | 71.22049 | 340.3953 | -269.1748
0.163868 | 0.006569444 | 72.19928 | 340.3163 | -268.1171
0.170637 | 0.006638822 | 73.208 | 340.243 | -267.035
0.177036 | 0.006712133 | 74.25251 | 340.2177 | -265.9652
0.183551 | 0.006743689 | 75.33335 | 340.4744 | -265.141
0.189404 | 0.006758511 | 76.46166 | 340.7683 | -264.3066
0.196249 | 0.006761822 | 77.64251 | 341.2368 | -263.5942
0.202977 | 0.006793044 | 78.8626 | 341.6277 | -262.7651
0.209946 | 0.006830689 | 80.06624 | 342.0403 | -261.9741
0.216506 | 0.006887533 | 81.2097 | 342.3956 | -261.1859
0.223328 | 0.006925422 | 82.27958 | 342.8317 | -260.5521
0.230123 | 0.006964978 | 83.2905 | 343.2626 | -259.9721
0.236683 | 0.006975511 | 84.28131 | 343.7438 | -259.4625
0.243575 | 0.007004244 | 85.30308 | 343.9873 | -258.6842
0.250591 | 0.0070106 | 86.38755 | 344.0823 | -257.6948
0.257267 | 0.007049711 | 87.53202 | 344.1376 | -256.6056
0.264713 | 0.007068267 | 88.7246 | 344.2849 | -255.5603
0.271268 | 0.007113267 | 89.93502 | 344.3881 | -254.4531
0.278611 | 0.007119756 | 91.17149 | 344.4877 | -253.3163
0.285289 | 0.007153267 | 92.40371 | 344.608 | -252.2043
0.292427 | 0.007183622 | 93.58312 | 344.6793 | -251.0962
0.29954 | 0.007250156 | 94.69783 | 344.7677 | -250.0698
0.306893 | 0.007286133 | 95.77309 | 344.951 | -249.1779
0.313339 | 0.007314467 | 96.84132 | 345.0113 | -248.17
0.321381 | 0.007300378 | 97.95017 | 345.1957 | -247.2455
0.328054 | 0.007278044 | 99.11614 | 345.3163 | -246.2001
0.335026 | 0.007267778 | 100.3384 | 345.453125 | -245.1147
0.342517 | 0.007303311 | 101.6185 | 345.4667 | -243.8482
0.350184 | 0.007384556 | 102.9508 | 345.429 | -242.4782
0.357483 | 0.007475711 | 104.293 | 345.3275 | -241.0345
0.364838 | 0.007559733 | 105.618 | 345.1287 | -239.5107
0.371714 | 0.007606644 | 106.9272 | 344.9794 | -238.0522
0.378891 | 0.007617244 | 108.2306 | 344.8772 | -236.6465
0.386219 | 0.007612533 | 109.5591 | 344.8006 | -235.2415
0.393643 | 0.007600556 | 110.9506 | 344.7264 | -233.7758
0.402027 | 0.007575267 | 112.4574 | 344.6588 | -232.2014
0.409061 | 0.007522333 | 114.0586 | 344.6586 | -230.6
0.41658 | 0.007488444 | 115.7051 | 344.6146 | -228.9095
0.424669 | 0.007481622 | 117.3633 | 344.5196 | -227.15625
0.431981 | 0.007508956 | 119.0379 | 344.3871 | -225.3492
0.439575 | 0.0075532 | 120.7293 | 344.2242 | -223.4949
0.447138 | 0.0075838 | 122.4251 | 344.0881 | -221.663
0.45522 | 0.007583489 | 124.1275 | 343.9869 | -219.8595
0.461749 | 0.007516822 | 125.8541 | 344.0106 | -218.1564
0.469086 | 0.0074774 | 127.662 | 343.9783 | -216.3163
0.477273 | 0.007446311 | 129.6115 | 343.9702 | -214.3588
0.484607 | 0.007506067 | 131.703 | 343.837 | -212.134
0.492571 | 0.007571378 | 133.879 | 343.5825 | -209.7035
0.500042 | 0.007693089 | 136.0588 | 343.3591 | -207.3003
0.507705 | 0.007752311 | 138.221 | 343.173 | -204.952
0.514256 | 0.0077956 | 140.3799 | 343.0439 | -202.6639
0.522104 | 0.007778311 | 142.5083 | 343.0424 | -200.534
0.529354 | 0.007768578 | 144.5266 | 343.0424 | -198.5158
0.537883 | 0.007736889 | 146.3638 | 343.05 | -196.6862
0.544781 | 0.007720533 | 148.0481 | 343.0616 | -195.0135
0.553291 | 0.007704311 | 149.6365 | 343.0479 | -193.4114
0.561053 | 0.007681 | 151.1931 | 342.9997 | -191.8066
0.568547 | 0.007612511 | 152.7699 | 343.0163 | -190.2464
0.576358 | 0.007504556 | 154.4066 | 343.1241 | -188.7175
0.584121 | 0.007394778 | 156.1068 | 343.7358 | -187.629
0.591875 | 0.007350089 | 157.864 | 344.0362 | -186.1722
0.599308 | 0.0073586 | 159.7223 | 344.2379 | -184.5156
0.60729 | 0.007406822 | 161.7676 | 344.261 | -182.4933
0.615023 | 0.007421333 | 164.0168 | 344.3705 | -180.3536
0.622162 | 0.007436 | 166.3875 | 344.4774 | -178.0898
0.629702 | 0.007401733 | 168.8073 | 344.7518 | -175.9446
0.636021 | 0.007354756 | 171.2426 | 345.1407 | -173.8981
0.643341 | 0.007283244 | 173.7091 | 345.5559 | -171.8468
0.651852 | 0.007253022 | 176.2248 | 345.8614 | -169.6366
0.659852 | 0.0072142 | 178.8386 | 346.0349 | -167.1963
0.666157 | 0.007129178 | 181.5828 | 346.3715 | -164.7887
0.673639 | 0.006971444 | 184.3652 | 346.8572 | -162.492
0.680491 | 0.0068208 | 187.1041 | 347.2634 | -160.1593
0.688718 | 0.006774467 | 189.7895 | 347.1312 | -157.3417
0.696057 | 0.006829067 | 192.358 | 346.8153 | -154.4573
0.702195 | 0.006958667 | 194.7731 | 346.3772 | -151.6041
0.709812 | 0.006989222 | 197.0604 | 346.1166 | -149.0562
0.717141 | 0.006960867 | 199.284 | 345.9758 | -146.6918
0.723257 | 0.0067938 | 201.458 | 346.2048 | -144.7469
0.729458 | 0.006571356 | 203.5525 | 346.4826 | -142.9301
0.736018 | 0.006244578 | 205.5806 | 346.9943 | -141.4137
0.743171 | 0.006049044 | 207.6241 | 347.2345 | -139.6104
0.752464 | 0.006051578 | 209.7163 | 346.9625 | -137.2462
0.758795 | 0.006195756 | 211.8567 | 346.5103 | -134.6537
0.765012 | 0.006267756 | 214.0792 | 346.1909 | -132.1118
0.768806 | 0.006264778 | 216.4173 | 346.1013 | -129.684
0.777773 | 0.006264578 | 218.8421 | 345.8438 | -127.0017
0.783971 | 0.006220444 | 221.3473 | 345.7669 | -124.4196
0.786556 | 0.006109444 | 223.9946 | 345.9635 | -121.9689
0.793983 | 0.005983956 | 226.8482 | 346.0166 | -119.1684
0.802172 | 0.005942689 | 229.9261 | 345.8946 | -115.9685
0.80942 | 0.005905822 | 233.1289 | 345.7712 | -112.6423
0.813685 | 0.005813044 | 236.3216 | 345.8027 | -109.4811
0.818533 | 0.005669822 | 239.3673 | 345.7517 | -106.3845
0.826142 | 0.005529067 | 242.2164 | 345.6008 | -103.3843
0.832754 | 0.005339622 | 244.9234 | 345.5283 | -100.6049
0.838031 | 0.005120444 | 247.4866 | 345.5244 | -98.03787
0.843347 | 0.004853067 | 249.8522 | 345.5661 | -95.71384
0.849331 | 0.0045782 | 252.0107 | 345.5882 | -93.5775
0.855177 | 0.004282111 | 253.9464 | 345.6363 | -91.6899
0.860117 | 0.004023356 | 255.7037 | 345.6781 | -89.97437
0.866529 | 0.003738978 | 257.3066 | 345.6956 | -88.38904