## Sheet1
Temp | Plastic Strain | Strain Rate | Stress | Unstandardized Prediction | Error per Row | Absolute Error per Row | Mean Absolute Error | Std Absolute Error | Number of Outliers
20 | 0 | 0.0002303528 | 395.6033 | 418.4878 | -22.88449 | 22.88449 | 3.607063 | 3.280154 | 19
20 | 0.0002303528 | 0.0002459161 | 399.4777 | 418.9271 | -19.44937 | 19.44937
20 | 0.0004762689 | 0.0002614381 | 403.1296 | 419.4153 | -16.28574 | 16.28574
20 | 0.0007377069 | 0.0002766429 | 406.5559 | 419.9573 | -13.40137 | 13.40137
20 | 0.00101435 | 0.0002913021 | 409.757 | 420.5559 | -10.79892 | 10.79892
20 | 0.001305652 | 0.0003053122 | 412.7372 | 421.2115 | -8.474365 | 8.474365
20 | 0.001610964 | 0.0003186095 | 415.5104 | 421.9231 | -6.412689 | 6.412689
20 | 0.001929574 | 0.0003310058 | 418.0904 | 422.6918 | -4.60141 | 4.60141
20 | 0.002260579 | 0.000342399 | 420.4913 | 423.5166 | -3.025269 | 3.025269
20 | 0.002602978 | 0.0003528418 | 422.7258 | 424.3935 | -1.667633 | 1.667633
20 | 0.00295582 | 0.0003624076 | 424.8078 | 425.3182 | -0.5103455 | 0.5103455
20 | 0.003318228 | 0.0003711377 | 426.7522 | 426.2873 | 0.4648743 | 0.4648743
20 | 0.003689365 | 0.0003790869 | 428.5692 | 427.2972 | 1.272003 | 1.272003
20 | 0.004068452 | 0.0003863184 | 430.281 | 428.3445 | 1.936554 | 1.936554
20 | 0.004454771 | 0.0003928847 | 431.9139 | 429.4259 | 2.488068 | 2.488068
20 | 0.004847655 | 0.000398763 | 433.4894 | 430.5398 | 2.949615 | 2.949615
20 | 0.005246418 | 0.0004040319 | 435.0243 | 431.6826 | 3.341705 | 3.341705
20 | 0.00565045 | 0.000408738 | 436.5278 | 432.8517 | 3.676086 | 3.676086
20 | 0.006059188 | 0.0004128804 | 438.0017 | 434.0453 | 3.956329 | 3.956329
20 | 0.006472069 | 0.0004165599 | 439.4437 | 435.26 | 4.183716 | 4.183716
20 | 0.006888628 | 0.0004198328 | 440.8481 | 436.4932 | 4.354858 | 4.354858
20 | 0.007308461 | 0.0004226911 | 442.2081 | 437.744 | 4.464111 | 4.464111
20 | 0.007731152 | 0.0004251843 | 443.5195 | 439.0099 | 4.509644 | 4.509644
20 | 0.008156337 | 0.0004273175 | 444.7838 | 440.29 | 4.493805 | 4.493805
20 | 0.008583654 | 0.0004292405 | 446.0046 | 441.5803 | 4.424255 | 4.424255
20 | 0.009012895 | 0.0004309596 | 447.1854 | 442.8803 | 4.305054 | 4.305054
20 | 0.009443854 | 0.0004325221 | 448.3318 | 444.1884 | 4.143433 | 4.143433
20 | 0.009876376 | 0.0004339703 | 449.4431 | 445.5032 | 3.939911 | 3.939911
20 | 0.01031035 | 0.0004353889 | 450.5165 | 446.8232 | 3.69339 | 3.69339
20 | 0.01074574 | 0.0004367745 | 451.5514 | 448.148 | 3.403412 | 3.403412
20 | 0.01118251 | 0.0004381591 | 452.5517 | 449.4772 | 3.074493 | 3.074493
20 | 0.01162067 | 0.0004395343 | 453.5281 | 450.8109 | 2.717285 | 2.717285
20 | 0.0120602 | 0.0004408006 | 454.4944 | 452.1506 | 2.343719 | 2.343719
20 | 0.012501 | 0.0004419507 | 455.4569 | 453.4965 | 1.960449 | 1.960449
20 | 0.01294295 | 0.0004430725 | 456.4195 | 454.8463 | 1.573242 | 1.573242
20 | 0.01338603 | 0.0004442019 | 457.3834 | 456.1996 | 1.183807 | 1.183807
20 | 0.01383023 | 0.0004452884 | 458.3469 | 457.557 | 0.789856 | 0.789856
20 | 0.01427552 | 0.000446301 | 459.3057 | 458.9192 | 0.3865051 | 0.3865051
20 | 0.01472182 | 0.0004472528 | 460.2571 | 460.2856 | -0.0284729 | 0.0284729
20 | 0.01516907 | 0.0004481372 | 461.2117 | 461.656 | -0.4443359375 | 0.4443359375
20 | 0.01561721 | 0.0004489734 | 462.1767 | 463.0301 | -0.8534241 | 0.8534241
20 | 0.01606618 | 0.0004497713 | 463.1504 | 464.4074 | -1.257019 | 1.257019
20 | 0.01651595 | 0.0004505464 | 464.1309 | 465.7877 | -1.656769 | 1.656769
20 | 0.0169665 | 0.0004512711487 | 465.1138 | 467.1712 | -2.057373 | 2.057373
20 | 0.01741777 | 0.0004519978 | 466.0934 | 468.3475 | -2.254028 | 2.254028
20 | 0.01786977 | 0.0004527579 | 467.0653 | 469.0958 | -2.030487 | 2.030487
20 | 0.01832253 | 0.0004535194 | 468.0284 | 469.8453 | -1.816986 | 1.816986
20 | 0.01877605 | 0.0004542894 | 468.9807 | 470.596 | -1.615326 | 1.615326
20 | 0.01923034 | 0.000455122 | 469.9191 | 471.3469 | -1.427795 | 1.427795
20 | 0.01968546 | 0.000455978 | 470.8428 | 472.0988 | -1.256042 | 1.256042
20 | 0.02014144 | 0.0004569009 | 471.7557 | 472.851 | -1.095367 | 1.095367
20 | 0.02059834 | 0.0004577531 | 472.6576 | 473.606 | -0.9484253 | 0.9484253
20 | 0.02105609 | 0.0004585185 | 473.5437 | 474.3639 | -0.8201294 | 0.8201294
20 | 0.02151461 | 0.000459177 | 474.4109 | 475.1249 | -0.7139282 | 0.7139282
20 | 0.02197378 | 0.0004597194 | 475.2624 | 475.889 | -0.6266174 | 0.6266174
20 | 0.0224335 | 0.0004601373 | 476.1052 | 476.6562 | -0.5509949 | 0.5509949
20 | 0.02289364 | 0.0004604785 | 476.9488 | 477.4254 | -0.4765625 | 0.4765625
20 | 0.02335412 | 0.0004606374 | 477.8022 | 478.1983 | -0.3960876 | 0.3960876
20 | 0.02381476 | 0.0004605905 | 478.6678 | 478.975 | -0.3071899 | 0.3071899
20 | 0.02427535 | 0.000460317 | 479.5425 | 479.7555 | -0.2129517 | 0.2129517
20 | 0.02473566 | 0.0004599421 | 480.4207 | 480.5373 | -0.1165771 | 0.1165771
20 | 0.02519561 | 0.0004596473 | 481.2985 | 481.3171 | -0.0185546875 | 0.0185546875
20 | 0.02565525 | 0.0004594096 | 482.1778 | 482.0954 | 0.08242798 | 0.08242798
20 | 0.02611466 | 0.0004592073 | 483.0609 | 482.8727 | 0.1882324 | 0.1882324
20 | 0.02657387 | 0.0004590937 | 483.9499 | 483.6481 | 0.3017883 | 0.3017883
20 | 0.02703296 | 0.0004591132 | 484.845 | 484.4211 | 0.4238892 | 0.4238892
20 | 0.02749208 | 0.0004592897 | 485.744 | 485.1913 | 0.5526733 | 0.5526733
20 | 0.02795137 | 0.0004596235 | 486.6427 | 485.9593 | 0.6833801 | 0.6833801
20 | 0.02841099 | 0.0004600694 | 487.5372 | 486.7258 | 0.8114624 | 0.8114624
20 | 0.02887106 | 0.0004605909 | 488.4209 | 487.4918 | 0.9290771 | 0.9290771
20 | 0.02933165 | 0.0004611056 | 489.2897 | 488.2588 | 1.030914 | 1.030914
20 | 0.02979276 | 0.0004615276 | 490.1427 | 489.0282 | 1.114471 | 1.114471
20 | 0.03025428 | 0.000461935 | 490.9833 | 489.7986 | 1.184662 | 1.184662
20 | 0.03071622 | 0.0004623628 | 491.8139 | 490.5694 | 1.244446 | 1.244446
20 | 0.03117858 | 0.0004627725 | 492.6343 | 491.3411 | 1.293182 | 1.293182
20 | 0.03164136 | 0.0004631105 | 493.4474 | 492.1148 | 1.332642 | 1.332642
20 | 0.03210447 | 0.000463373 | 494.2591 | 492.8904 | 1.368683 | 1.368683
20 | 0.03256784 | 0.0004635378 | 495.069 | 493.6681 | 1.40097 | 1.40097
20 | 0.03303138 | 0.0004636251 | 495.8777 | 494.4473 | 1.43042 | 1.43042
20 | 0.033495 | 0.0004636894 | 496.6902 | 495.2271 | 1.463104 | 1.463104
20 | 0.03395869 | 0.0004638116 | 497.51 | 496.006 | 1.503998 | 1.503998
20 | 0.0344225 | 0.0004639995 | 498.3416 | 496.7841 | 1.557526 | 1.557526
20 | 0.0348865 | 0.0004642674 | 499.185 | 497.561 | 1.623932 | 1.623932
20 | 0.03535077 | 0.0004645592 | 500.0365 | 498.338 | 1.698456 | 1.698456
20 | 0.03581533 | 0.000464906 | 500.894 | 499.1146 | 1.779327 | 1.779327
20 | 0.03628023 | 0.0004652694 | 501.755 | 499.8914 | 1.863525 | 1.863525
20 | 0.0367455 | 0.0004655575 | 502.615 | 500.6702 | 1.944794 | 1.944794
20 | 0.03721106 | 0.00046573 | 503.4725 | 501.4514 | 2.021118 | 2.021118
20 | 0.03767679 | 0.000465736 | 504.329 | 502.2358 | 2.093262 | 2.093262
20 | 0.03814253 | 0.0004656147 | 505.1879 | 503.0224 | 2.165497 | 2.165497
20 | 0.03860814 | 0.0004655204 | 506.0451 | 503.8083 | 2.236847 | 2.236847
20 | 0.03907366 | 0.0004654609 | 506.8944 | 504.5934 | 2.301025 | 2.301025
20 | 0.03953912 | 0.0004653171 | 507.7298 | 505.3799 | 2.349823 | 2.349823
20 | 0.04000444 | 0.000465122 | 508.5485 | 506.1671 | 2.381439 | 2.381439
20 | 0.04046956 | 0.0004650135 | 509.3505 | 506.9523 | 2.398193 | 2.398193
20 | 0.04093458 | 0.0004650615 | 510.139 | 507.7348 | 2.404205 | 2.404205
20 | 0.04139964 | 0.0004652209 | 510.9166 | 508.5154 | 2.401184 | 2.401184
20 | 0.04186486 | 0.0004654459 | 511.6893 | 509.2951 | 2.394165 | 2.394165
20 | 0.0423303 | 0.0004657215 | 512.4625 | 510.0745 | 2.388 | 2.388
20 | 0.04279603 | 0.0004659863 | 513.2371 | 510.8543 | 2.3828125 | 2.3828125
20 | 0.04326201 | 0.0004662395 | 514.0129 | 511.6349 | 2.377991 | 2.377991
20 | 0.04372825 | 0.0004665232 | 514.7942 | 512.4153 | 2.37890625 | 2.37890625
20 | 0.04419477 | 0.0004667768 | 515.585 | 513.1968 | 2.388245 | 2.388245
20 | 0.04466155 | 0.0004668963 | 516.382 | 513.981 | 2.401062 | 2.401062
20 | 0.04512845 | 0.0004668929 | 517.1815 | 514.7675 | 2.4140625 | 2.4140625
20 | 0.04559534 | 0.0004668345 | 517.9794 | 515.5549 | 2.4245 | 2.4245
20 | 0.04606218 | 0.0004667645 | 518.7759 | 516.3425 | 2.433472 | 2.433472
20 | 0.04652894 | 0.0004666176 | 519.5733 | 517.1312 | 2.442078 | 2.442078
20 | 0.04699556 | 0.0004664146 | 520.3694 | 517.9207 | 2.44873 | 2.44873
20 | 0.04746197 | 0.0004662275 | 521.1644 | 518.7095 | 2.454956 | 2.454956
20 | 0.0479282 | 0.0004661027 | 521.9615 | 519.4969 | 2.4646 | 2.4646
20 | 0.0483943 | 0.0004659844 | 522.7605 | 520.2841 | 2.476379 | 2.476379
20 | 0.04886029 | 0.0004657791 | 523.5576 | 521.0725 | 2.485107 | 2.485107
20 | 0.04932607 | 0.0004655925 | 524.3509 | 521.8603 | 2.490601 | 2.490601
20 | 0.04979166 | 0.000465544 | 525.1391 | 522.6454 | 2.493652 | 2.493652
20 | 0.0502572 | 0.000465634 | 525.9292 | 523.428 | 2.501282 | 2.501282
20 | 0.05072284 | 0.0004659255 | 526.7266 | 524.2073 | 2.519348 | 2.519348
20 | 0.05118876 | 0.0004663275 | 527.5313 | 524.9852 | 2.546021 | 2.546021
20 | 0.05165509 | 0.0004666655 | 528.3377 | 525.7649 | 2.572815 | 2.572815
20 | 0.05212175 | 0.0004669631 | 529.1411 | 526.5458 | 2.595337 | 2.595337
20 | 0.05258872 | 0.0004673138 | 529.9388 | 527.3263 | 2.612488 | 2.612488
20 | 0.05305603 | 0.0004677378 | 530.7309 | 528.1062 | 2.624756 | 2.624756
20 | 0.05352377 | 0.0004682016 | 531.5201 | 528.886 | 2.634033 | 2.634033
20 | 0.05399197 | 0.0004687009 | 532.3097 | 529.6661 | 2.643555 | 2.643555
20 | 0.05446067 | 0.000469228 | 533.0998 | 530.4466 | 2.653137 | 2.653137
20 | 0.0549299 | 0.000469798 | 533.8908 | 531.2272 | 2.663635 | 2.663635
20 | 0.0553997 | 0.0004704524 | 534.6855 | 532.0073 | 2.678223 | 2.678223
20 | 0.05587015 | 0.0004711238 | 535.4887 | 532.7881 | 2.700623 | 2.700623
20 | 0.05634127 | 0.000471687 | 536.3001 | 533.572 | 2.728088 | 2.728088
20 | 0.05681296 | 0.0004720737 | 537.1118 | 534.3599 | 2.751953125 | 2.751953125
20 | 0.05728503 | 0.0004722853 | 537.9203 | 535.1514 | 2.76886 | 2.76886
20 | 0.05775732 | 0.0004723424 | 538.7226 | 535.9459 | 2.776672 | 2.776672
20 | 0.05822966 | 0.0004722914 | 539.5175 | 536.7424 | 2.775085 | 2.775085
20 | 0.05870195 | 0.0004722081 | 540.3035 | 537.5394 | 2.764099 | 2.764099
20 | 0.05917416 | 0.0004722274 | 541.0771 | 538.3345 | 2.742554 | 2.742554
20 | 0.05964639 | 0.0004723114 | 541.8346 | 539.1284 | 2.706177 | 2.706177
20 | 0.0601187 | 0.0004723716 | 542.5849 | 539.9229 | 2.661987 | 2.661987
20 | 0.06059107 | 0.000472373 | 543.336 | 540.7186 | 2.617432 | 2.617432
20 | 0.06106345 | 0.0004723039 | 544.0897 | 541.5154 | 2.57428 | 2.57428
20 | 0.06153575 | 0.0004722397 | 544.8514 | 542.312 | 2.539368 | 2.539368
20 | 0.06200799 | 0.0004721566 | 545.6259 | 543.1089 | 2.516907 | 2.516907
20 | 0.06248015 | 0.0004720803 | 546.418 | 543.9056 | 2.512451 | 2.512451
20 | 0.06295223 | 0.0004720891 | 547.2267 | 544.7006 | 2.526184 | 2.526184
20 | 0.06342431 | 0.0004720971 | 548.0439 | 545.4956 | 2.548279 | 2.548279
20 | 0.06389641 | 0.0004721017 | 548.8602 | 546.2908 | 2.569397 | 2.569397
20 | 0.06436851 | 0.000472142 | 549.6698 | 547.0853 | 2.584534 | 2.584534
20 | 0.06484066 | 0.0004722237 | 550.4697 | 547.8792 | 2.590576 | 2.590576
20 | 0.06531288 | 0.0004722866 | 551.2579 | 548.6735 | 2.584412 | 2.584412
20 | 0.06578517 | 0.0004723099 | 552.0337 | 549.4686 | 2.565186 | 2.565186
20 | 0.06625748 | 0.0004723527 | 552.7983 | 550.2634 | 2.534912 | 2.534912
20 | 0.06672983 | 0.0004724374 | 553.5542 | 551.0576 | 2.496643 | 2.496643
20 | 0.06720227 | 0.0004725984 | 554.3051 | 551.8506 | 2.454529 | 2.454529
20 | 0.06767486 | 0.0004727968 | 555.0513 | 552.6432 | 2.40802 | 2.40802
20 | 0.06814766 | 0.0004728678 | 555.7935 | 553.4384 | 2.355042 | 2.355042
20 | 0.06862053 | 0.0004728265 | 556.5297 | 554.2356 | 2.294067 | 2.294067
20 | 0.06909336 | 0.0004726998 | 557.2617 | 555.0342 | 2.227539 | 2.227539
20 | 0.06956606 | 0.0004725497 | 557.9946 | 555.833 | 2.16156 | 2.16156
20 | 0.0700386 | 0.0004724352 | 558.7344 | 556.6309 | 2.103515625 | 2.103515625
20 | 0.07051104 | 0.0004724059 | 559.486 | 557.4272 | 2.058777 | 2.058777
20 | 0.07098345 | 0.0004724717 | 560.2471 | 558.2218 | 2.025269 | 2.025269
20 | 0.07145592 | 0.0004726115 | 561.0122 | 559.0152 | 1.997009 | 1.997009
20 | 0.07192853 | 0.000472751 | 561.7762 | 559.8089 | 1.967285 | 1.967285
20 | 0.07240128 | 0.0004729087268 | 562.5425 | 560.6025 | 1.940063 | 1.940063
20 | 0.07287419 | 0.000473151 | 563.3104 | 561.3949 | 1.915466 | 1.915466
20 | 0.07334734 | 0.0004734375 | 564.0768 | 562.1869 | 1.889893 | 1.889893
20 | 0.07382078 | 0.0004738003 | 564.8464 | 562.9781 | 1.868225 | 1.868225
20 | 0.07429458 | 0.0004741792 | 565.6177 | 563.7697 | 1.848022 | 1.848022
20 | 0.07476876 | 0.0004746427 | 566.3838 | 564.5605 | 1.823303 | 1.823303
20 | 0.0752434 | 0.0004752474 | 567.1471 | 565.3495 | 1.797546 | 1.797546
20 | 0.07571865 | 0.0004758968 | 567.9137 | 566.1389 | 1.774719 | 1.774719
20 | 0.07619454 | 0.0004765707 | 568.6856 | 566.929 | 1.756653 | 1.756653
20 | 0.07667111 | 0.0004771422 | 569.4626 | 567.7219 | 1.740723 | 1.740723
20 | 0.07714826 | 0.0004775606 | 570.2405 | 568.5184 | 1.722107 | 1.722107
20 | 0.07762582 | 0.0004777545 | 571.016 | 569.3195 | 1.696533 | 1.696533
20 | 0.07810357 | 0.0004777991 | 571.7896 | 570.1234 | 1.666199 | 1.666199
20 | 0.07858137 | 0.0004778199 | 572.5651 | 570.9279 | 1.637268 | 1.637268
20 | 0.07905919 | 0.0004778895 | 573.3436 | 571.7315 | 1.612122 | 1.612122
20 | 0.07953708 | 0.000478022 | 574.1265 | 572.5342 | 1.592346 | 1.592346
20 | 0.0800151 | 0.0004781529 | 574.9099 | 573.3371 | 1.572815 | 1.572815
20 | 0.08049325 | 0.0004781941 | 575.6866 | 574.1418 | 1.5448 | 1.5448
20 | 0.08097145 | 0.0004781475 | 576.45 | 574.9481 | 1.501892 | 1.501892
20 | 0.0814496 | 0.0004780176 | 577.1997 | 575.7557 | 1.444031 | 1.444031
20 | 0.08192761 | 0.0004778259 | 577.9357 | 576.5641 | 1.371582 | 1.371582
20 | 0.08240544 | 0.000477613 | 578.6582 | 577.3727 | 1.285583 | 1.285583
20 | 0.08288305 | 0.0004774353 | 579.364 | 578.1802 | 1.183838 | 1.183838
20 | 0.08336049 | 0.0004773128 | 580.047 | 578.9865 | 1.060486 | 1.060486
20 | 0.0838378 | 0.0004772444 | 580.7211 | 579.7917 | 0.9293823 | 0.9293823
20 | 0.08431505 | 0.0004771923 | 581.4055 | 580.5964 | 0.809082 | 0.809082
20 | 0.08479224 | 0.0004771297251 | 582.1244 | 581.4012 | 0.7231445 | 0.7231445
20 | 0.08526937 | 0.000476843 | 582.8762 | 582.2099 | 0.6662598 | 0.6662598
20 | 0.08574621 | 0.0004766188 | 583.6701 | 583.017 | 0.6531372 | 0.6531372
20 | 0.08622283 | 0.0004766509 | 584.4143 | 583.8192 | 0.5950317 | 0.5950317
20 | 0.08669948 | 0.0004767028 | 585.1356 | 584.6212 | 0.5143433 | 0.5143433
20 | 0.08717618 | 0.0004767393 | 585.8494 | 585.4235 | 0.4259033 | 0.4259033
20 | 0.08765292 | 0.000476761 | 586.5612 | 586.2262 | 0.335022 | 0.335022
20 | 0.08812968 | 0.0004767722 | 587.273 | 587.0291 | 0.2439575 | 0.2439575
20 | 0.08860646 | 0.0004767751 | 587.9851 | 587.832 | 0.1530762 | 0.1530762
20 | 0.08908323 | 0.0004767719 | 588.697 | 588.6352 | 0.06176758 | 0.06176758
20 | 0.08956 | 0.000476766 | 589.4074 | 589.4384 | -0.03094482 | 0.03094482
20 | 0.09003677 | 0.0004767623 | 590.1149 | 590.2415 | -0.1266479 | 0.1266479
20 | 0.09051353 | 0.000476766 | 590.8181 | 591.0444 | -0.2263794 | 0.2263794
20 | 0.0909903 | 0.0004767802 | 591.5158 | 591.8473 | -0.3314819 | 0.3314819
20 | 0.09146708 | 0.000476805 | 592.208 | 592.65 | -0.4419556 | 0.4419556
325.3 | 0 | 0.002477329 | 251.671 | 260.3712 | -8.700134 | 8.700134
323.8 | 0.002063696 | 0.002505159 | 264.2162 | 262.1935 | 2.022675 | 2.022675
322.5 | 0.004523766 | 0.00248515 | 273.7858 | 267.5478 | 6.237976 | 6.237976
322.5 | 0.007198311 | 0.002438523 | 281.2713 | 275.3548 | 5.916504 | 5.916504
321.9 | 0.009908234 | 0.002385355 | 287.5303 | 284.7079 | 2.822388 | 2.822388
321.5 | 0.01253524 | 0.002340368 | 293.1358 | 292.8067 | 0.3291015625 | 0.3291015625
321.4 | 0.01506381 | 0.00230621 | 297.8723 | 299.2102 | -1.33786 | 1.33786
321 | 0.01749198 | 0.002285242 | 302.1824 | 304.6875 | -2.505066 | 2.505066
320.8 | 0.01981864 | 0.002277827 | 306.8553 | 308.6394 | -1.784149 | 1.784149
320.5 | 0.02210497 | 0.002274988 | 311.5813 | 312.1493 | -0.5679932 | 0.5679932
320.3 | 0.02440497 | 0.002269052 | 316.152 | 315.9137 | 0.23828125 | 0.23828125
320.1 | 0.02670649 | 0.002260147 | 321.0242 | 319.9871 | 1.037109375 | 1.037109375
319.8 | 0.02899108 | 0.002253689 | 325.7205 | 323.8691 | 1.851318 | 1.851318
319.8 | 0.03125819 | 0.002253814 | 329.9381 | 326.7734375 | 3.164642 | 3.164642
319.6 | 0.0335135 | 0.002257885 | 334.2152 | 330.3383 | 3.876953125 | 3.876953125
319.3 | 0.03577391 | 0.002261607 | 337.8849 | 334.9405 | 2.944427 | 2.944427
319.2 | 0.03804125 | 0.002266741 | 340.495 | 339.1863 | 1.308685 | 1.308685
318.9 | 0.04030487 | 0.002273018 | 343.4015 | 343.4694 | -0.06787109375 | 0.06787109375
318.7 | 0.04255738 | 0.002278938 | 347.067 | 347.679 | -0.61203 | 0.61203
318.6 | 0.04478767 | 0.002291452 | 350.6411 | 350.905 | -0.263916 | 0.263916
318.2 | 0.04702059 | 0.002309136 | 354.1092 | 353.7636 | 0.3456726 | 0.3456726
318.1 | 0.0492887 | 0.002323184 | 357.6218 | 356.8741 | 0.7476807 | 0.7476807
317.6 | 0.05157658 | 0.002336556 | 360.7632 | 360.4945 | 0.2687073 | 0.2687073
317.5 | 0.05386676 | 0.002353423 | 364.2069 | 363.2923 | 0.9145508 | 0.9145508
317.3 | 0.05617518 | 0.002367647 | 368.432 | 366.5613 | 1.870697 | 1.870697
316.8 | 0.05848902 | 0.002380987 | 372.6021 | 370.2408 | 2.361328125 | 2.361328125
316.6 | 0.06078889 | 0.002399454 | 376.1126 | 372.9504 | 3.162201 | 3.162201
316.1 | 0.06311928 | 0.002416732 | 378.8713 | 376.1628 | 2.708466 | 2.708466
316 | 0.06549367 | 0.00242985 | 380.9686 | 379.6172 | 1.35141 | 1.35141
315.5 | 0.06787418 | 0.002445078 | 382.8781 | 383.1972 | -0.3190613 | 0.3190613
315.4 | 0.07026903 | 0.002462332 | 385.1285 | 386.1675 | -1.039001 | 1.039001
315.4 | 0.07269415 | 0.002478345 | 387.9717 | 389.2646 | -1.292938 | 1.292938
314.7 | 0.07511635 | 0.002498853 | 391.4526 | 392.4504 | -0.9978638 | 0.9978638
314.5 | 0.07753691 | 0.002525471 | 395.033 | 393.6382 | 1.394714 | 1.394714
313.9 | 0.07998452 | 0.002553423 | 398.2808 | 394.0919 | 4.188873 | 4.188873
313.9 | 0.08245314 | 0.002578992 | 401.3199 | 396.1492 | 5.170715 | 5.170715
313.3 | 0.08493248 | 0.002601602 | 404.181 | 399.6542 | 4.526886 | 4.526886
312.8 | 0.0874348 | 0.002622343 | 406.9875 | 403.3746 | 3.612915 | 3.612915
312.7 | 0.08996768 | 0.002644927 | 409.9089 | 407.0565 | 2.852356 | 2.852356
312.2 | 0.09252091 | 0.002671639 | 412.7554 | 410.7958 | 1.959625 | 1.959625
312.1 | 0.09510718 | 0.002699209 | 415.6689 | 414.4721 | 1.196777 | 1.196777
311.9 | 0.09774068 | 0.00272379 | 418.8322 | 418.3042 | 0.5279846 | 0.5279846
311.8 | 0.1004119 | 0.00274317 | 422.0109 | 422.2672 | -0.2563782 | 0.2563782
311.1 | 0.1030851 | 0.002765383 | 425.0374 | 426.3321 | -1.294678 | 1.294678
310.8 | 0.1057453 | 0.002797583 | 427.8688 | 430.0925 | -2.223663 | 2.223663
310.7 | 0.1084135 | 0.002835466 | 430.579 | 433.7114 | -3.132355 | 3.132355
310.4 | 0.1111271 | 0.002871202 | 433.6375 | 437.4926 | -3.855072 | 3.855072
310 | 0.113894 | 0.002901262 | 437.1259 | 440.4154 | -3.289429 | 3.289429
309.7 | 0.1167009 | 0.002925037 | 440.4055 | 442.498 | -2.092529 | 2.092529
309.5 | 0.119531 | 0.002949447 | 443.0307 | 444.6201 | -1.589417 | 1.589417
309.4 | 0.1223573 | 0.002983458 | 445.1019 | 446.6497 | -1.547852 | 1.547852
308.8 | 0.1252081 | 0.00302132 | 447.2204 | 448.5208 | -1.300446 | 1.300446
308.4 | 0.128126 | 0.003054396 | 449.9004 | 450.5615 | -0.6610413 | 0.6610413
308.2 | 0.1310973 | 0.003081489 | 453.0861 | 452.7744 | 0.3117065 | 0.3117065
307.9 | 0.1340967 | 0.003103743 | 456.2889 | 455.0435 | 1.245453 | 1.245453
307.8 | 0.1371041 | 0.003127145 | 459.2726 | 457.3591 | 1.913483 | 1.913483
307.2 | 0.1401012 | 0.003158009 | 461.847 | 459.4421 | 2.404846 | 2.404846
307.2 | 0.1431266 | 0.003193742 | 464.2407 | 461.6515 | 2.589172 | 2.589172
306.6 | 0.1462249 | 0.003227122 | 466.9837 | 463.7926 | 3.191071 | 3.191071
306.3 | 0.1493787 | 0.003263176 | 469.974 | 466.03 | 3.94397 | 3.94397
306.1 | 0.1525611 | 0.003319012 | 473.1837 | 468.0806 | 5.103149 | 5.103149
305.7 | 0.1557492 | 0.003378235 | 476.2739 | 470.0417 | 6.232178 | 6.232178
305.7 | 0.1589267 | 0.003419491 | 478.9649 | 472.3172 | 6.647644 | 6.647644
305.3 | 0.1621213 | 0.00345975 | 481.3019 | 474.5128 | 6.7890625 | 6.7890625
304.7 | 0.1653652 | 0.003517087 | 483.4047 | 478.3568 | 5.047852 | 5.047852
304.6 | 0.1686765 | 0.003600041 | 485.9083 | 483.0059 | 2.902374 | 2.902374
304 | 0.1720419 | 0.00371107 | 489.179 | 487.4471 | 1.731964 | 1.731964
303.8 | 0.1754841 | 0.003815091 | 492.7698 | 492.011 | 0.7587890625 | 0.7587890625
303.2 | 0.1791132 | 0.003906549 | 496.2343 | 497.2636 | -1.029266 | 1.029266
303 | 0.1827751 | 0.004003243 | 499.5062 | 500.3979 | -0.8917236 | 0.8917236
302.7 | 0.1862826 | 0.004126616 | 502.125 | 502.2087 | -0.08370972 | 0.08370972
302.1 | 0.1897993 | 0.004249988 | 504.5707 | 504.179 | 0.3916015625 | 0.3916015625
301.8 | 0.1935019 | 0.00437336 | 507.4265 | 506.1831 | 1.243439 | 1.243439
301.2 | 0.1974768 | 0.004496733 | 510.2068 | 508.6069 | 1.599884 | 1.599884
301 | 0.2017305 | 0.004620105 | 513.1334 | 511.1063 | 2.027161 | 2.027161
301 | 0.2060048 | 0.004743478 | 516.3923 | 513.5258 | 2.866516 | 2.866516
300.3 | 0.2103656 | 0.00486685 | 519.8677 | 516.3817 | 3.486023 | 3.486023
300.2 | 0.214801 | 0.004990222 | 523.5853 | 519.0108 | 4.574524 | 4.574524
299.2 | 0.2192955 | 0.005113595 | 527.5625 | 522.1494 | 5.413086 | 5.413086
476.7 | 0 | 0.004129597 | 209.0119 | 225.4522 | -16.44031 | 16.44031
477.1 | 0.002907075 | 0.004245855 | 221.7931 | 229.0977 | -7.304565 | 7.304565
476.9 | 0.006313749 | 0.004353132 | 232.0854 | 233.5124 | -1.426987 | 1.426987
476.8 | 0.01013965 | 0.004439917 | 240.6277 | 238.4453125 | 2.182404 | 2.182404
476.2 | 0.01423739 | 0.004494619 | 247.6734 | 243.6491 | 4.024231 | 4.024231
476.2 | 0.01842071 | 0.004507392 | 253.6272 | 247.8821 | 5.745071 | 5.745071
475.7 | 0.02251496 | 0.004471756 | 258.9105 | 252.6731 | 6.23735 | 6.23735
475.2 | 0.02640337 | 0.004385776 | 263.7691 | 257.607 | 6.162079 | 6.162079
475.2 | 0.03004283 | 0.004252697 | 268.3263 | 262.3081 | 6.018188 | 6.018188
475.2 | 0.03344969 | 0.004081078 | 272.7641 | 267.041 | 5.723145 | 5.723145
474.3 | 0.03668249 | 0.00388443 | 277.1794 | 272.3254 | 4.853973 | 4.853973
474.3 | 0.0398293 | 0.003680262 | 281.5969 | 277.0194 | 4.577484 | 4.577484
473.6 | 0.04299588 | 0.003488472 | 285.9364 | 281.3718 | 4.564545 | 4.564545
473.1 | 0.04628784 | 0.003329191 | 289.997 | 285.7133 | 4.283752 | 4.283752
472.9 | 0.04978626 | 0.003220413 | 293.6443 | 290.2544 | 3.389832 | 3.389832
472 | 0.05353527 | 0.003175885 | 297.0917 | 295.2632 | 1.828491 | 1.828491
471.9 | 0.05756122 | 0.003203586 | 300.6751 | 300.1902 | 0.4849548 | 0.4849548
471.9 | 0.06191196 | 0.003304914 | 304.5352 | 303.9707 | 0.564453125 | 0.564453125
470.8 | 0.06667651 | 0.003474549 | 308.8178 | 308.3746 | 0.4432373 | 0.4432373
470.9 | 0.07195215 | 0.003700954 | 313.4702 | 312.166 | 1.30423 | 1.30423
469.9 | 0.0777641 | 0.003967546 | 318.2884 | 316.9058 | 1.382538 | 1.382538
469.3 | 0.0839887 | 0.004254576 | 323.1941 | 321.6812 | 1.512817 | 1.512817
469.2 | 0.09034212 | 0.004541537 | 328.043 | 326.2821 | 1.760895 | 1.760895
468.2 | 0.09644577 | 0.004809682 | 332.7188 | 331.3124 | 1.406403 | 1.406403
468 | 0.1019202 | 0.005044166 | 337.1379 | 335.4371 | 1.700836 | 1.700836
467.9 | 0.1064602 | 0.005235448 | 341.1682 | 338.8396 | 2.328613 | 2.328613
466.9 | 0.1098802 | 0.005379961 | 344.6104 | 341.9697 | 2.640686 | 2.640686
466.1 | 0.112143 | 0.005480209 | 347.323 | 344.0932 | 3.229828 | 3.229828
466 | 0.1133863 | 0.005544449 | 349.2621 | 344.9861 | 4.27597 | 4.27597
465 | 0.1139356 | 0.005585892 | 350.6232 | 345.8774 | 4.745697 | 4.745697
464.3 | 0.1142643 | 0.005621239 | 351.7222 | 346.3989 | 5.323242 | 5.323242
464.3 | 0.114893 | 0.005668561 | 353.0507 | 346.7144 | 6.336243 | 6.336243
463.4 | 0.11627 | 0.005744811 | 354.9257 | 348.1537 | 6.771973 | 6.771973
462.3 | 0.1186831 | 0.005863527 | 357.3148 | 350.487 | 6.827728 | 6.827728
461.8 | 0.1222312 | 0.006033204 | 360.2436 | 353.2636 | 6.980011 | 6.980011
461.8 | 0.1268517 | 0.006256473 | 363.7506 | 356.4618 | 7.288879 | 7.288879
460.8 | 0.1323723 | 0.006529912 | 367.67 | 360.8521 | 6.817902 | 6.817902
459.8 | 0.1385567 | 0.006844312 | 371.7235 | 365.6393 | 6.084259 | 6.084259
458.8 | 0.1451428 | 0.007185498 | 375.8286 | 370.6523 | 5.176239 | 5.176239
458.4 | 0.1518798 | 0.007535901 | 380.027 | 375.3864 | 4.640594 | 4.640594
457.5 | 0.1585618 | 0.007876951 | 384.2895 | 380.4379 | 3.851624 | 3.851624
457.5 | 0.1650506 | 0.008192025 | 388.6665 | 384.9185 | 3.748077 | 3.748077
456.5 | 0.1712832 | 0.008469393 | 393.0588 | 390.0169 | 3.041962 | 3.041962
455.6 | 0.1772499 | 0.008704672 | 397.2301 | 395.0762 | 2.1539 | 2.1539
455.5 | 0.1829474 | 0.008903315 | 400.9322 | 399.6229 | 1.309296 | 1.309296
453.6 | 0.188337 | 0.009080502 | 404.1739 | 405.1125 | -0.9385986 | 0.9385986
453.5 | 0.1933455 | 0.00926132 | 407.1379 | 409.073 | -1.935059 | 1.935059
452.6 | 0.1979223 | 0.009480591 | 410.1439 | 412.809 | -2.665131 | 2.665131
451.7 | 0.202133 | 0.009781602 | 413.3567 | 415.5893 | -2.232544 | 2.232544
450.6 | 0.2062229 | 0.01021339 | 416.4862 | 417.4445 | -0.9582825 | 0.9582825
449.7 | 0.2105868 | 0.0108269 | 419.2085 | 418.176 | 1.032562 | 1.032562
449.3 | 0.2156471 | 0.01167072 | 422.0833 | 417.6924 | 4.390808 | 4.390808
448.5 | 0.2217198 | 0.01278729 | 425.5865 | 416.5756 | 9.010925 | 9.010925
447.5 | 0.2289447 | 0.01340525 | 429.7873 | 420.2939 | 9.493347 | 9.493347
446.5 | 0.237299 | 0.01343455 | 434.7226 | 429.3371 | 5.385468 | 5.385468
445.6 | 0.2466512 | 0.01275111 | 440.2929 | 444.3836 | -4.090698 | 4.090698
445.2 | 0.2567931 | 0.01118743 | 446.0068 | 445.4738 | 0.53302 | 0.53302
444.2 | 0.2674416 | 0.008516654 | 451.7099 | 446.0475 | 5.662354 | 5.662354
443.3 | 0.2782614 | 0.004424748 | 457.5259 | 443.1804 | 14.34552 | 14.34552
696 | 0 | 0.00462844 | 108.3756 | 128.18 | -19.80444 | 19.80444
696.1 | 0.00279719 | 0.005575442 | 119.6562 | 125.9436 | -6.287407 | 6.287407
696.1 | 0.007062 | 0.00558094 | 127.4815 | 128.1162 | -0.6346512 | 0.6346512
694.7 | 0.0120342 | 0.00578764 | 133.0988 | 130.3377 | 2.761108 | 2.761108
693.4 | 0.0174415 | 0.00600264 | 137.2754 | 132.7183 | 4.557037 | 4.557037
693.3 | 0.0231422 | 0.00607394 | 140.604 | 135.4092 | 5.194748 | 5.194748
691.8 | 0.0306744 | 0.0058429 | 143.4504 | 140.664 | 2.786392 | 2.786392
690.4 | 0.0349667 | 0.00623506 | 146.0018 | 141.8225 | 4.179352 | 4.179352
689 | 0.0409724 | 0.00638798 | 148.4552 | 144.7824 | 3.67276 | 3.67276
689 | 0.0474547 | 0.00639576 | 150.7871 | 148.0869 | 2.700104 | 2.700104
687.6 | 0.0535119 | 0.00654684 | 152.8915 | 151.0805 | 1.810959 | 1.810959
686.3 | 0.0598889 | 0.0065675 | 154.8311 | 154.7074 | 0.1236877 | 0.1236877
686.3 | 0.066142 | 0.00669906 | 156.7095 | 157.4179 | -0.7084045 | 0.7084045
685 | 0.0729123 | 0.006715 | 158.5487 | 159.3593 | -0.8105774 | 0.8105774
685 | 0.0794335 | 0.00681156 | 160.2371 | 160.293 | -0.05596924 | 0.05596924
683.7 | 0.0862461 | 0.00683864 | 161.8116 | 161.9408 | -0.1292572 | 0.1292572
683.7 | 0.0927264 | 0.00693918 | 163.3387 | 162.8687 | 0.4700012 | 0.4700012
682.4 | 0.0996373 | 0.0069896 | 164.8496 | 164.5301 | 0.319519 | 0.319519
682.4 | 0.1064873 | 0.0070648 | 166.4271 | 165.5114 | 0.9156189 | 0.9156189
681 | 0.1134913 | 0.0071548 | 168.1917 | 167.9093 | 0.2823792 | 0.2823792
679.7 | 0.1204393 | 0.007233 | 170.2466 | 170.3237 | -0.0771637 | 0.0771637
679.7 | 0.1274223 | 0.0073536 | 172.5761 | 171.753 | 0.8231354 | 0.8231354
678.3 | 0.1345853 | 0.007432 | 174.9712 | 174.2874 | 0.6837616 | 0.6837616
678.3 | 0.1418113 | 0.007516 | 177.3751 | 175.7286 | 1.646576 | 1.646576
677 | 0.1492653 | 0.0075648 | 179.8589 | 178.2112 | 1.64772 | 1.64772
677 | 0.1566043 | 0.0076902 | 182.4645 | 179.712 | 2.752518 | 2.752518
675.7 | 0.1641903 | 0.0077558 | 185.1473 | 182.235 | 2.912262 | 2.912262
674.4 | 0.1717453 | 0.0078932 | 187.8677 | 184.8188 | 3.048889 | 3.048889
674.3 | 0.1793913 | 0.0079608 | 190.5295 | 186.4033 | 4.12616 | 4.12616
672.9 | 0.1870893 | 0.0080736 | 192.9713 | 189.0706 | 3.900757 | 3.900757
672.9 | 0.1950553 | 0.0081608 | 195.2093 | 190.6543 | 4.555038 | 4.555038
671.5 | 0.2029693 | 0.0083096 | 197.4449 | 193.3957 | 4.049179 | 4.049179
670.2 | 0.2112113 | 0.008347 | 199.7751 | 196.0164 | 3.758698 | 3.758698
670.1 | 0.2191953 | 0.0084378 | 202.3325 | 197.6862 | 4.646378 | 4.646378
668.7 | 0.2274573 | 0.00858 | 205.2376 | 200.4871 | 4.750565 | 4.750565
668.7 | 0.2358593 | 0.0086878 | 208.201 | 202.1722 | 6.028809 | 6.028809
667.3 | 0.2445173 | 0.0087208 | 211.0527 | 204.9465 | 6.106216 | 6.106216
665.9 | 0.2529463 | 0.0088956 | 214.0552 | 207.8092 | 6.245941 | 6.245941
664.6 | 0.2613843 | 0.0090836 | 217.2508 | 210.6066 | 6.644226 | 6.644226
664.6 | 0.2703573 | 0.0091416 | 220.5188 | 212.3532 | 8.165588 | 8.165588
663.2 | 0.2792983 | 0.0092518 | 223.6328 | 215.2525 | 8.380264 | 8.380264
661.8 | 0.2881213 | 0.0093794 | 226.671 | 218.1458 | 8.525208 | 8.525208
660.4 | 0.2974243 | 0.0094012 | 229.8756 | 222.5297 | 7.345932 | 7.345932
660.4 | 0.3068023 | 0.0094868 | 233.3736 | 225.8943 | 7.479294 | 7.479294
659 | 0.3160653 | 0.0096046 | 236.9014 | 230.188 | 6.713394 | 6.713394
657.6 | 0.3255573 | 0.0097206 | 240.1614 | 234.5855 | 5.575943 | 5.575943
657.6 | 0.3350183 | 0.0098566 | 243.4017 | 237.7047 | 5.696945 | 5.696945
656.2 | 0.3444303 | 0.0099316 | 246.9383 | 242.2966 | 4.641678 | 4.641678
654.7 | 0.3542363 | 0.0100174 | 250.5258 | 247.0724 | 3.453415 | 3.453415
653.4 | 0.3640883 | 0.0101146 | 253.984 | 251.6389 | 2.345108 | 2.345108
653.4 | 0.3741603 | 0.0101062 | 257.3598 | 255.8086 | 1.551208 | 1.551208
652 | 0.3843013 | 0.0102244 | 261.0374 | 257.1103 | 3.927155 | 3.927155
650.6 | 0.3940883 | 0.0103348 | 265.2069 | 259.251 | 5.955902 | 5.955902
649.3 | 0.4043233 | 0.0106534 | 269.6429 | 260.6566 | 8.986328125 | 8.986328125
648.1 | 0.4146613 | 0.0106034 | 273.9833 | 264.7442 | 9.239105 | 9.239105
646.8 | 0.4246913 | 0.0108202 | 278.0724 | 265.3828125 | 12.68961 | 12.68961
645.5 | 0.4354233 | 0.0109898 | 281.9931 | 270.6253 | 11.3678 | 11.3678
644.2 | 0.4457623 | 0.011275 | 285.74 | 275.0251 | 10.71487 | 10.71487
644.2 | 0.4575903 | 0.0112106 | 289.5558 | 280.5401 | 9.015686 | 9.015686
642.9 | 0.4676783 | 0.0114884 | 293.4767 | 284.8739 | 8.602844 | 8.602844
641.6 | 0.4787923 | 0.0115642 | 298.043 | 290.8275 | 7.215424 | 7.215424
639.1 | 0.4903723 | 0.0116482 | 302.9692 | 286.7406 | 16.22861 | 16.22861
890.5 | 0 | 0.005826856 | 45.47141 | 42.86874 | 2.602669 | 2.602669
896 | 0.0053443 | 0.005876949 | 47.27576 | 40.7963 | 6.479462 | 6.479462
897.4 | 0.0108926 | 0.005900289 | 48.93812 | 40.86942 | 8.06871 | 8.06871
897.4 | 0.016446 | 0.005930516 | 50.46634 | 41.66568 | 8.800663 | 8.800663
895.6 | 0.0225923 | 0.005956373 | 51.86717 | 43.47589 | 8.391277 | 8.391277
895.6 | 0.0283902 | 0.005996533 | 53.14568 | 44.30704 | 8.838642 | 8.838642
893.8 | 0.0341879 | 0.006025871 | 54.30449 | 46.06717 | 8.237324 | 8.237324
892 | 0.040045 | 0.006063158 | 55.34298 | 47.83572 | 7.507256 | 7.507256
890.1 | 0.0461432 | 0.006080867 | 56.25621 | 49.69077 | 6.565445 | 6.565445
890.1 | 0.0518718 | 0.006096653 | 57.03401 | 50.51245 | 6.521557 | 6.521557
888.2 | 0.0580539 | 0.006101173 | 57.65857 | 52.37985 | 5.278713 | 5.278713
888.2 | 0.0639882 | 0.006124173 | 58.1022 | 53.23083 | 4.871365 | 4.871365
886.4 | 0.0700703 | 0.006148091 | 58.34864 | 55.03189 | 3.316746 | 3.316746
886.4 | 0.0761216 | 0.006180862 | 58.54916 | 55.89948 | 2.649681 | 2.649681
885 | 0.0824188 | 0.006207804 | 59.09316 | 57.52496 | 1.568195 | 1.568195
885.2 | 0.088338 | 0.006242622 | 59.76523 | 58.27039 | 1.494843 | 1.494843
885.7 | 0.094639 | 0.0062664 | 60.53822 | 58.91595 | 1.622261 | 1.622261
885.8 | 0.100483 | 0.0062976 | 61.39271 | 59.70227 | 1.690437 | 1.690437
885.9 | 0.106578 | 0.006333222 | 62.31839 | 60.52444 | 1.793941 | 1.793941
885.6 | 0.113235 | 0.006391067 | 63.32179 | 61.63327 | 1.688519 | 1.688519
883.8 | 0.119448 | 0.006437356 | 64.42003 | 63.4527 | 0.9673386 | 0.9673386
883.8 | 0.125309 | 0.006481067 | 65.60471 | 64.29276 | 1.311951 | 1.311951
882 | 0.131863 | 0.006484778 | 66.83006 | 66.1619 | 0.6681671 | 0.6681671
880.2 | 0.138123 | 0.006478911 | 68.03316 | 67.98914 | 0.04402161 | 0.04402161
880.2 | 0.144473 | 0.006451556 | 69.16819 | 68.90076 | 0.2674332 | 0.2674332
878.4 | 0.150895 | 0.006465578 | 70.22657 | 70.75079 | -0.5242233 | 0.5242233
876.5 | 0.157623 | 0.0064964 | 71.22049 | 72.69601 | -1.475525 | 1.475525
876 | 0.163868 | 0.006569444 | 72.19928 | 73.84866 | -1.649376 | 1.649376
875.9 | 0.170637 | 0.006638822 | 73.208 | 74.87009 | -1.662086 | 1.662086
875.9 | 0.177036 | 0.006712133 | 74.25251 | 75.78677 | -1.534264 | 1.534264
876.6 | 0.183551 | 0.006743689 | 75.33335 | 76.35974 | -1.026398 | 1.026398
876.6 | 0.189404 | 0.006758511 | 76.46166 | 77.19921875 | -0.7375565 | 0.7375565
876.6 | 0.196249 | 0.006761822 | 77.64251 | 78.18127 | -0.538765 | 0.538765
878.2 | 0.202977 | 0.006793044 | 78.8626 | 78.3203125 | 0.5422897 | 0.5422897
878.6 | 0.209946 | 0.006830689 | 80.06624 | 79.11307 | 0.9531784 | 0.9531784
878.7 | 0.216506 | 0.006887533 | 81.2097 | 80.00156 | 1.208138 | 1.208138
878.7 | 0.223328 | 0.006925422 | 82.27958 | 80.97968 | 1.299904 | 1.299904
879.4 | 0.230123 | 0.006964978 | 83.2905 | 81.59259 | 1.697914 | 1.697914
879.6 | 0.236683 | 0.006975511 | 84.28131 | 82.43045 | 1.850861 | 1.850861
879.6 | 0.243575 | 0.007004244 | 85.30308 | 83.41876 | 1.884315 | 1.884315
879.6 | 0.250591 | 0.0070106 | 86.38755 | 84.42532 | 1.962227 | 1.962227
879.6 | 0.257267 | 0.007049711 | 87.53202 | 84.96896 | 2.563057 | 2.563057
877.7 | 0.264713 | 0.007068267 | 88.7246 | 86.30826 | 2.416344 | 2.416344
875.9 | 0.271268 | 0.007113267 | 89.93502 | 87.63376 | 2.301262 | 2.301262
875.9 | 0.278611 | 0.007119756 | 91.17149 | 87.98013 | 3.191353 | 3.191353
874 | 0.285289 | 0.007153267 | 92.40371 | 89.32822 | 3.075485 | 3.075485
874 | 0.292427 | 0.007183622 | 93.58312 | 89.73413 | 3.848991 | 3.848991
872.2 | 0.29954 | 0.007250156 | 94.69783 | 91.14651 | 3.551315 | 3.551315
868.5 | 0.306893 | 0.007286133 | 95.77309 | 93.43524 | 2.337845 | 2.337845
868.6 | 0.313339 | 0.007314467 | 96.84132 | 93.75427 | 3.087051 | 3.087051
866.9 | 0.321381 | 0.007300378 | 97.95017 | 94.92584 | 3.02433 | 3.02433
866.9 | 0.328054 | 0.007278044 | 99.11614 | 95.15938 | 3.956764 | 3.956764
864.9 | 0.335026 | 0.007267778 | 100.3384 | 96.44479 | 3.893631 | 3.893631
863.1 | 0.342517 | 0.007303311 | 101.6185 | 97.78485 | 3.833618 | 3.833618
861.4 | 0.350184 | 0.007384556 | 102.9508 | 99.21404 | 3.736794 | 3.736794
861.3 | 0.357483 | 0.007475711 | 104.293 | 99.85233 | 4.440659 | 4.440659
859.4 | 0.364838 | 0.007559733 | 105.618 | 101.3759 | 4.242088 | 4.242088
857.6 | 0.371714 | 0.007606644 | 106.9272 | 102.7213 | 4.205933 | 4.205933
855.8 | 0.378891 | 0.007617244 | 108.2306 | 101.9178 | 6.312889 | 6.312889
853.8 | 0.386219 | 0.007612533 | 109.5591 | 103.5565 | 6.002548 | 6.002548
852 | 0.393643 | 0.007600556 | 110.9506 | 105.0426 | 5.907951 | 5.907951
850 | 0.402027 | 0.007575267 | 112.4574 | 106.6908 | 5.766609 | 5.766609
848 | 0.409061 | 0.007522333 | 114.0586 | 108.3026 | 5.75605 | 5.75605
846.2 | 0.41658 | 0.007488444 | 115.7051 | 109.7805 | 5.924606 | 5.924606
844.4 | 0.424669 | 0.007481622 | 117.3633 | 111.2807 | 6.082619 | 6.082619
842.7 | 0.431981 | 0.007508956 | 119.0379 | 112.707 | 6.330856 | 6.330856
841 | 0.439575 | 0.0075532 | 120.7293 | 114.146 | 6.583313 | 6.583313
839.1 | 0.447138 | 0.0075838 | 122.4251 | 115.7293 | 6.695801 | 6.695801
837.2 | 0.45522 | 0.007583489 | 124.1275 | 117.3079 | 6.819565 | 6.819565
835.4 | 0.461749 | 0.007516822 | 125.8541 | 118.7535 | 7.100677 | 7.100677
833.6 | 0.469086 | 0.0074774 | 127.662 | 120.2256 | 7.436378 | 7.436378
830.1 | 0.477273 | 0.007446311 | 129.6115 | 123.0006 | 6.610809 | 6.610809
826.9 | 0.484607 | 0.007506067 | 131.703 | 126.5163 | 5.186722 | 5.186722
826.9 | 0.492571 | 0.007571378 | 133.879 | 129.088 | 4.791077 | 4.791077
823.6 | 0.500042 | 0.007693089 | 136.0588 | 133.2911 | 2.767685 | 2.767685
821.9 | 0.507705 | 0.007752311 | 138.221 | 137.2901 | 0.9309235 | 0.9309235
819.9 | 0.514256 | 0.0077956 | 140.3799 | 141.1704 | -0.790451 | 0.790451
818.1 | 0.522104 | 0.007778311 | 142.5083 | 146.1062 | -3.597916 | 3.597916
816.2 | 0.529354 | 0.007768578 | 144.5266 | 145.6506 | -1.124054 | 1.124054
814.4 | 0.537883 | 0.007736889 | 146.3638 | 144.8242 | 1.539551 | 1.539551
812.5 | 0.544781 | 0.007720533 | 148.0481 | 144.4035 | 3.644623 | 3.644623
810.8 | 0.553291 | 0.007704311 | 149.6365 | 143.5999 | 6.036575 | 6.036575
809.1 | 0.561053 | 0.007681 | 151.1931 | 142.9005 | 8.292587 | 8.292587
807.3 | 0.568547 | 0.007612511 | 152.7699 | 144.0589 | 8.711029 | 8.711029
805.5 | 0.576358 | 0.007504556 | 154.4066 | 146.2648 | 8.141891 | 8.141891
803.6 | 0.584121 | 0.007394778 | 156.1068 | 148.5572 | 7.54953 | 7.54953
801.8 | 0.591875 | 0.007350089 | 157.864 | 150.5676 | 7.296432 | 7.296432
798.3 | 0.599308 | 0.0073586 | 159.7223 | 153.8173 | 5.904968 | 5.904968
796.2 | 0.60729 | 0.007406822 | 161.7676 | 155.8054 | 5.962189 | 5.962189
794.5 | 0.615023 | 0.007421333 | 164.0168 | 157.551 | 6.465836 | 6.465836
792.7 | 0.622162 | 0.007436 | 166.3875 | 159.3507 | 7.036789 | 7.036789
790.9 | 0.629702 | 0.007401733 | 168.8073 | 161.319 | 7.488312 | 7.488312
787.6 | 0.636021 | 0.007354756 | 171.2426 | 164.5173 | 6.725204 | 6.725204
785.9 | 0.643341 | 0.007283244 | 173.7091 | 166.5052 | 7.203949 | 7.203949
783.9 | 0.651852 | 0.007253022 | 176.2248 | 168.6746 | 7.550217 | 7.550217
782.2 | 0.659852 | 0.0072142 | 178.8386 | 170.5955 | 8.243057 | 8.243057
778.8 | 0.666157 | 0.007129178 | 181.5828 | 173.9925 | 7.590302 | 7.590302
777.2 | 0.673639 | 0.006971444 | 184.3652 | 176.1676 | 8.197571 | 8.197571
774.4 | 0.680491 | 0.0068208 | 187.1041 | 179.2908 | 7.813263 | 7.813263
772.7 | 0.688718 | 0.006774467 | 189.7895 | 181.2457 | 8.543793 | 8.543793
770.9 | 0.696057 | 0.006829067 | 192.358 | 182.9334 | 9.424622 | 9.424622
769.2 | 0.702195 | 0.006958667 | 194.7731 | 184.2512 | 10.52187 | 10.52187
766.5 | 0.709812 | 0.006989222 | 197.0604 | 186.7758 | 10.28461 | 10.28461
764.7 | 0.717141 | 0.006960867 | 199.284 | 188.7158 | 10.56816 | 10.56816
760.2 | 0.723257 | 0.0067938 | 201.458 | 193.2706 | 8.187393 | 8.187393
760.1 | 0.729458 | 0.006571356 | 203.5525 | 194.3308 | 9.221664 | 9.221664
758.3 | 0.736018 | 0.006244578 | 205.5806 | 197.1433 | 8.437241 | 8.437241
754.8 | 0.743171 | 0.006049044 | 207.6241 | 201.0014 | 6.622726 | 6.622726
753.1 | 0.752464 | 0.006051578 | 209.7163 | 202.8587 | 6.857605 | 6.857605
750 | 0.758795 | 0.006195756 | 211.8567 | 205.3084 | 6.548279 | 6.548279
748.3 | 0.765012 | 0.006267756 | 214.0792 | 206.8056 | 7.273605 | 7.273605
746.7 | 0.768806 | 0.006264778 | 216.4173 | 208.3312 | 8.086136 | 8.086136
745.1 | 0.777773 | 0.006264578 | 218.8421 | 210.0977 | 8.744415 | 8.744415
743.3 | 0.783971 | 0.006220444 | 221.3473 | 212.0313 | 9.316025 | 9.316025
740 | 0.786556 | 0.006109444 | 223.9946 | 215.2448 | 8.749802 | 8.749802
738.2 | 0.793983 | 0.005983956 | 226.8482 | 217.4856 | 9.362595 | 9.362595
734.8 | 0.802172 | 0.005942689 | 229.9261 | 220.8401 | 9.085983 | 9.085983
732.9 | 0.80942 | 0.005905822 | 233.1289 | 222.8854 | 10.24345 | 10.24345
731.2 | 0.813685 | 0.005813044 | 236.3216 | 224.7909 | 11.5307 | 11.5307
729.5 | 0.818533 | 0.005669822 | 239.3673 | 226.8781 | 12.4892 | 12.4892
727.7 | 0.826142 | 0.005529067 | 242.2164 | 229.1741 | 13.0423 | 13.0423
726.1 | 0.832754 | 0.005339622 | 244.9234 | 231.4039 | 13.51945 | 13.51945
723 | 0.838031 | 0.005120444 | 247.4866 | 234.9101 | 12.57646 | 12.57646
721.4 | 0.843347 | 0.004853067 | 249.8522 | 237.3149 | 12.53732 | 12.53732
719 | 0.849331 | 0.0045782 | 252.0107 | 240.4416 | 11.56914 | 11.56914
717.4 | 0.855177 | 0.004282111 | 253.9464 | 242.9594 | 10.98701 | 10.98701
714 | 0.860117 | 0.004023356 | 255.7037 | 246.8201 | 8.883682 | 8.883682
712.3 | 0.866529 | 0.003738978 | 257.3066 | 249.4129 | 7.893661 | 7.893661