## Sheet1
Temp | Plastic Strain | Strain Rate | Stress | Unstandardized Prediction | Error per Row | Absolute Error per Row | Mean Absolute Error | Std Absolute Error | Number of Outliers
20 | 0 | 0.0002303528 | 395.6033 | 401.4179 | -5.814575 | 5.814575 | 2.409123 | 2.046954 | 17
20 | 0.0002303528 | 0.0002459161 | 399.4777 | 403.1839 | -3.706207 | 3.706207
20 | 0.0004762689 | 0.0002614381 | 403.1296 | 405.0046 | -1.874969 | 1.874969
20 | 0.0007377069 | 0.0002766429 | 406.5559 | 406.8633 | -0.3073425 | 0.3073425
20 | 0.00101435 | 0.0002913021 | 409.757 | 408.7452 | 1.01181 | 1.01181
20 | 0.001305652 | 0.0003053122 | 412.7372 | 410.6422 | 2.09494 | 2.09494
20 | 0.001610964 | 0.0003186095 | 415.5104 | 412.5484 | 2.962036 | 2.962036
20 | 0.001929574 | 0.0003310058 | 418.0904 | 414.4497 | 3.640686 | 3.640686
20 | 0.002260579 | 0.000342399 | 420.4913 | 416.3369 | 4.154388 | 4.154388
20 | 0.002602978 | 0.0003528418 | 422.7258 | 418.2095 | 4.516296 | 4.516296
20 | 0.00295582 | 0.0003624076 | 424.8078 | 420.0683 | 4.739502 | 4.739502
20 | 0.003318228 | 0.0003711377 | 426.7522 | 421.9126 | 4.839569 | 4.839569
20 | 0.003689365 | 0.0003790869 | 428.5692 | 423.7425 | 4.826721 | 4.826721
20 | 0.004068452 | 0.0003863184 | 430.281 | 425.559 | 4.722076 | 4.722076
20 | 0.004454771 | 0.0003928847 | 431.9139 | 427.0896 | 4.824341 | 4.824341
20 | 0.004847655 | 0.000398763 | 433.4894 | 428.4502 | 5.039246 | 5.039246
20 | 0.005246418 | 0.0004040319 | 435.0243 | 429.8002 | 5.224091 | 5.224091
20 | 0.00565045 | 0.000408738 | 436.5278 | 431.1402 | 5.387604 | 5.387604
20 | 0.006059188 | 0.0004128804 | 438.0017 | 432.4684 | 5.533234 | 5.533234
20 | 0.006472069 | 0.0004165599 | 439.4437 | 433.7879 | 5.655884 | 5.655884
20 | 0.006888628 | 0.0004198328 | 440.8481 | 435.0995 | 5.748535 | 5.748535
20 | 0.007308461 | 0.0004226911 | 442.2081 | 436.4022 | 5.805847 | 5.805847
20 | 0.007731152 | 0.0004251843 | 443.5195 | 437.6966 | 5.822906 | 5.822906
20 | 0.008156337 | 0.0004273175 | 444.7838 | 438.9822 | 5.801636 | 5.801636
20 | 0.008583654 | 0.0004292405 | 446.0046 | 440.2643 | 5.740234375 | 5.740234375
20 | 0.009012895 | 0.0004309596 | 447.1854 | 441.543 | 5.642395 | 5.642395
20 | 0.009443854 | 0.0004325221 | 448.3318 | 442.8195 | 5.512329 | 5.512329
20 | 0.009876376 | 0.0004339703 | 449.4431 | 444.0953 | 5.347809 | 5.347809
20 | 0.01031035 | 0.0004353889 | 450.5165 | 445.3739 | 5.14267 | 5.14267
20 | 0.01074574 | 0.0004367745 | 451.5514 | 446.6549 | 4.896515 | 4.896515
20 | 0.01118251 | 0.0004381591 | 452.5517 | 447.9399 | 4.611847 | 4.611847
20 | 0.01162067 | 0.0004395343 | 453.5281 | 449.2282 | 4.299927 | 4.299927
20 | 0.0120602 | 0.0004408006 | 454.4944 | 450.515625 | 3.978729 | 3.978729
20 | 0.012501 | 0.0004419507 | 455.4569 | 451.8015 | 3.655457 | 3.655457
20 | 0.01294295 | 0.0004430725 | 456.4195 | 453.0893 | 3.330292 | 3.330292
20 | 0.01338603 | 0.0004442019 | 457.3834 | 454.3806 | 3.002808 | 3.002808
20 | 0.01383023 | 0.0004452884 | 458.3469 | 455.6731 | 2.673798 | 2.673798
20 | 0.01427552 | 0.000446301 | 459.3057 | 456.9655 | 2.34024 | 2.34024
20 | 0.01472182 | 0.0004472528 | 460.2571 | 458.2579 | 1.999146 | 1.999146
20 | 0.01516907 | 0.0004481372 | 461.2117 | 459.55 | 1.661621 | 1.661621
20 | 0.01561721 | 0.0004489734 | 462.1767 | 460.8426 | 1.334106 | 1.334106
20 | 0.01606618 | 0.0004497713 | 463.1504 | 462.1357 | 1.014679 | 1.014679
20 | 0.01651595 | 0.0004505464 | 464.1309 | 463.3774 | 0.7534485 | 0.7534485
20 | 0.0169665 | 0.0004512711487 | 465.1138 | 464.3378 | 0.776062 | 0.776062
20 | 0.01741777 | 0.0004519978 | 466.0934 | 465.2996 | 0.7938538 | 0.7938538
20 | 0.01786977 | 0.0004527579 | 467.0653 | 466.264 | 0.801239 | 0.801239
20 | 0.01832253 | 0.0004535194 | 468.0284 | 467.2301 | 0.7982178 | 0.7982178
20 | 0.01877605 | 0.0004542894 | 468.9807 | 468.1981 | 0.7826233 | 0.7826233
20 | 0.01923034 | 0.000455122 | 469.9191 | 469.1696 | 0.7495117 | 0.7495117
20 | 0.01968546 | 0.000455978 | 470.8428 | 470.1436 | 0.6991882 | 0.6991882
20 | 0.02014144 | 0.0004569009 | 471.7557 | 471.1216 | 0.6340942 | 0.6340942
20 | 0.02059834 | 0.0004577531 | 472.6576 | 472.0992 | 0.5583801 | 0.5583801
20 | 0.02105609 | 0.0004585185 | 473.5437 | 473.0757 | 0.4679871 | 0.4679871
20 | 0.02151461 | 0.000459177 | 474.4109 | 474.0505 | 0.3604431 | 0.3604431
20 | 0.02197378 | 0.0004597194 | 475.2624 | 475.0229 | 0.2394714 | 0.2394714
20 | 0.0224335 | 0.0004601373 | 476.1052 | 475.9924 | 0.1127625 | 0.1127625
20 | 0.02289364 | 0.0004604785 | 476.9488 | 476.9604 | -0.01159668 | 0.01159668
20 | 0.02335412 | 0.0004606374 | 477.8022 | 477.9232 | -0.1210022 | 0.1210022
20 | 0.02381476 | 0.0004605905 | 478.6678 | 478.8797 | -0.2119140625 | 0.2119140625
20 | 0.02427535 | 0.000460317 | 479.5425 | 479.8289 | -0.286377 | 0.286377
20 | 0.02473566 | 0.0004599421 | 480.4207 | 480.7742 | -0.353515625 | 0.353515625
20 | 0.02519561 | 0.0004596473 | 481.2985 | 481.7214 | -0.4228821 | 0.4228821
20 | 0.02565525 | 0.0004594096 | 482.1778 | 482.6697 | -0.4919128 | 0.4919128
20 | 0.02611466 | 0.0004592073 | 483.0609 | 483.6187 | -0.5578308 | 0.5578308
20 | 0.02657387 | 0.0004590937 | 483.9499 | 484.5702 | -0.6202698 | 0.6202698
20 | 0.02703296 | 0.0004591132 | 484.845 | 485.5256 | -0.6806640625 | 0.6806640625
20 | 0.02749208 | 0.0004592897 | 485.744 | 486.4862 | -0.742157 | 0.742157
20 | 0.02795137 | 0.0004596235 | 486.6427 | 487.4521 | -0.8094482 | 0.8094482
20 | 0.02841099 | 0.0004600694 | 487.5372 | 488.4224 | -0.8851318 | 0.8851318
20 | 0.02887106 | 0.0004605909 | 488.4209 | 489.3959 | -0.9750671 | 0.9750671
20 | 0.02933165 | 0.0004611056 | 489.2897 | 490.3704 | -1.080719 | 1.080719
20 | 0.02979276 | 0.0004615276 | 490.1427 | 491.343 | -1.200256 | 1.200256
20 | 0.03025428 | 0.000461935 | 490.9833 | 492.3159 | -1.332642 | 1.332642
20 | 0.03071622 | 0.0004623628 | 491.8139 | 493.2904 | -1.476532 | 1.476532
20 | 0.03117858 | 0.0004627725 | 492.6343 | 494.2651 | -1.630859375 | 1.630859375
20 | 0.03164136 | 0.0004631105 | 493.4474 | 495.2385 | -1.791046 | 1.791046
20 | 0.03210447 | 0.000463373 | 494.2591 | 496.2101 | -1.951019 | 1.951019
20 | 0.03256784 | 0.0004635378 | 495.069 | 497.1791 | -2.110046 | 2.110046
20 | 0.03303138 | 0.0004636251 | 495.8777 | 498.146 | -2.26825 | 2.26825
20 | 0.033495 | 0.0004636894 | 496.6902 | 498.9823 | -2.292084 | 2.292084
20 | 0.03395869 | 0.0004638116 | 497.51 | 499.7602 | -2.250153 | 2.250153
20 | 0.0344225 | 0.0004639995 | 498.3416 | 500.5396 | -2.197968 | 2.197968
20 | 0.0348865 | 0.0004642674 | 499.185 | 501.3209 | -2.135956 | 2.135956
20 | 0.03535077 | 0.0004645592 | 500.0365 | 502.1031 | -2.066681 | 2.066681
20 | 0.03581533 | 0.000464906 | 500.894 | 502.887 | -1.993042 | 1.993042
20 | 0.03628023 | 0.0004652694 | 501.755 | 503.6717 | -1.916718 | 1.916718
20 | 0.0367455 | 0.0004655575 | 502.615 | 504.4555 | -1.840515 | 1.840515
20 | 0.03721106 | 0.00046573 | 503.4725 | 505.2375 | -1.765015 | 1.765015
20 | 0.03767679 | 0.000465736 | 504.329 | 506.0165 | -1.6875 | 1.6875
20 | 0.03814253 | 0.0004656147 | 505.1879 | 506.793 | -1.605133 | 1.605133
20 | 0.03860814 | 0.0004655204 | 506.0451 | 507.5698 | -1.524658 | 1.524658
20 | 0.03907366 | 0.0004654609 | 506.8944 | 508.3471 | -1.452667 | 1.452667
20 | 0.03953912 | 0.0004653171 | 507.7298 | 509.1226 | -1.392853 | 1.392853
20 | 0.04000444 | 0.000465122 | 508.5485 | 509.8969 | -1.348419 | 1.348419
20 | 0.04046956 | 0.0004650135 | 509.3505 | 510.6725 | -1.322021 | 1.322021
20 | 0.04093458 | 0.0004650615 | 510.139 | 511.4512 | -1.312225 | 1.312225
20 | 0.04139964 | 0.0004652209 | 510.9166 | 512.2322 | -1.315582 | 1.315582
20 | 0.04186486 | 0.0004654459 | 511.6893 | 513.0146 | -1.325348 | 1.325348
20 | 0.0423303 | 0.0004657215 | 512.4625 | 513.7985 | -1.33606 | 1.33606
20 | 0.04279603 | 0.0004659863 | 513.2371 | 514.5826 | -1.34552 | 1.34552
20 | 0.04326201 | 0.0004662395 | 514.0129 | 515.3669 | -1.354065 | 1.354065
20 | 0.04372825 | 0.0004665232 | 514.7942 | 516.1523 | -1.358154 | 1.358154
20 | 0.04419477 | 0.0004667768 | 515.585 | 516.9376 | -1.3526 | 1.3526
20 | 0.04466155 | 0.0004668963 | 516.382 | 517.7206 | -1.338562 | 1.338562
20 | 0.04512845 | 0.0004668929 | 517.1815 | 518.5013 | -1.319763 | 1.319763
20 | 0.04559534 | 0.0004668345 | 517.9794 | 519.2809 | -1.301514 | 1.301514
20 | 0.04606218 | 0.0004667645 | 518.7759 | 520.0603 | -1.284363 | 1.284363
20 | 0.04652894 | 0.0004666176 | 519.5733 | 520.838 | -1.264709 | 1.264709
20 | 0.04699556 | 0.0004664146 | 520.3694 | 521.6143 | -1.244873 | 1.244873
20 | 0.04746197 | 0.0004662275 | 521.1644 | 522.3905 | -1.226074 | 1.226074
20 | 0.0479282 | 0.0004661027 | 521.9615 | 523.1677 | -1.206177 | 1.206177
20 | 0.0483943 | 0.0004659844 | 522.7605 | 523.9448 | -1.184387 | 1.184387
20 | 0.04886029 | 0.0004657791 | 523.5576 | 524.72 | -1.162415 | 1.162415
20 | 0.04932607 | 0.0004655925 | 524.3509 | 525.4952 | -1.144348 | 1.144348
20 | 0.04979166 | 0.000465544 | 525.1391 | 526.2729 | -1.133911 | 1.133911
20 | 0.0502572 | 0.000465634 | 525.9292 | 527.0532 | -1.123962 | 1.123962
20 | 0.05072284 | 0.0004659255 | 526.7266 | 527.8378 | -1.111145 | 1.111145
20 | 0.05118876 | 0.0004663275 | 527.5313 | 528.6249 | -1.093689 | 1.093689
20 | 0.05165509 | 0.0004666655 | 528.3377 | 529.4116 | -1.073853 | 1.073853
20 | 0.05212175 | 0.0004669631 | 529.1411 | 530.1979 | -1.056824 | 1.056824
20 | 0.05258872 | 0.0004673138 | 529.9388 | 530.9858 | -1.047058 | 1.047058
20 | 0.05305603 | 0.0004677378 | 530.7309 | 531.7758 | -1.044861 | 1.044861
20 | 0.05352377 | 0.0004682016 | 531.5201 | 532.5673 | -1.04718 | 1.04718
20 | 0.05399197 | 0.0004687009 | 532.3097 | 533.3602 | -1.050537 | 1.050537
20 | 0.05446067 | 0.000469228 | 533.0998 | 534.1545 | -1.05481 | 1.05481
20 | 0.0549299 | 0.000469798 | 533.8908 | 534.9506 | -1.059814 | 1.059814
20 | 0.0553997 | 0.0004704524 | 534.6855 | 535.7494 | -1.063904 | 1.063904
20 | 0.05587015 | 0.0004711238 | 535.4887 | 536.5495 | -1.060791 | 1.060791
20 | 0.05634127 | 0.000471687 | 536.3001 | 537.3486 | -1.048523 | 1.048523
20 | 0.05681296 | 0.0004720737 | 537.1118 | 538.1451 | -1.033325 | 1.033325
20 | 0.05728503 | 0.0004722853 | 537.9203 | 538.9388 | -1.018555 | 1.018555
20 | 0.05775732 | 0.0004723424 | 538.7226 | 539.7298 | -1.007202 | 1.007202
20 | 0.05822966 | 0.0004722914 | 539.5175 | 540.5187 | -1.00116 | 1.00116
20 | 0.05870195 | 0.0004722081 | 540.3035 | 541.3069 | -1.003357 | 1.003357
20 | 0.05917416 | 0.0004722274 | 541.0771 | 542.0969 | -1.019897 | 1.019897
20 | 0.05964639 | 0.0004723114 | 541.8346 | 542.8883 | -1.053711 | 1.053711
20 | 0.0601187 | 0.0004723716 | 542.5849 | 543.6794 | -1.094543 | 1.094543
20 | 0.06059107 | 0.000472373 | 543.336 | 544.4694 | -1.133362 | 1.133362
20 | 0.06106345 | 0.0004723039 | 544.0897 | 545.258 | -1.168274 | 1.168274
20 | 0.06153575 | 0.0004722397 | 544.8514 | 546.0466 | -1.19519 | 1.19519
20 | 0.06200799 | 0.0004721566 | 545.6259 | 546.8347 | -1.208801 | 1.208801
20 | 0.06248015 | 0.0004720803 | 546.418 | 547.6227 | -1.204712 | 1.204712
20 | 0.06295223 | 0.0004720891 | 547.2267 | 548.4124 | -1.185669 | 1.185669
20 | 0.06342431 | 0.0004720971 | 548.0439 | 549.202 | -1.158142 | 1.158142
20 | 0.06389641 | 0.0004721017 | 548.8602 | 549.9917 | -1.131531 | 1.131531
20 | 0.06436851 | 0.000472142 | 549.6698 | 550.782 | -1.112183 | 1.112183
20 | 0.06484066 | 0.0004722237 | 550.4697 | 551.5732 | -1.103455 | 1.103455
20 | 0.06531288 | 0.0004722866 | 551.2579 | 552.3641 | -1.106262 | 1.106262
20 | 0.06578517 | 0.0004723099 | 552.0337 | 553.1544 | -1.120667 | 1.120667
20 | 0.06625748 | 0.0004723527 | 552.7983 | 553.9452 | -1.146851 | 1.146851
20 | 0.06672983 | 0.0004724374 | 553.5542 | 554.7368 | -1.182556 | 1.182556
20 | 0.06720227 | 0.0004725984 | 554.3051 | 555.5301 | -1.224976 | 1.224976
20 | 0.06767486 | 0.0004727968 | 555.0513 | 556.3244 | -1.273132 | 1.273132
20 | 0.06814766 | 0.0004728678 | 555.7935 | 557.1165 | -1.322998 | 1.322998
20 | 0.06862053 | 0.0004728265 | 556.5297 | 557.9064 | -1.37677 | 1.37677
20 | 0.06909336 | 0.0004726998 | 557.2617 | 558.6947 | -1.432983 | 1.432983
20 | 0.06956606 | 0.0004725497 | 557.9946 | 559.4822 | -1.48761 | 1.48761
20 | 0.0700386 | 0.0004724352 | 558.7344 | 560.2702 | -1.535767 | 1.535767
20 | 0.07051104 | 0.0004724059 | 559.486 | 561.0596 | -1.573608 | 1.573608
20 | 0.07098345 | 0.0004724717 | 560.2471 | 561.851 | -1.603943 | 1.603943
20 | 0.07145592 | 0.0004726115 | 561.0122 | 562.6439 | -1.631714 | 1.631714
20 | 0.07192853 | 0.000472751 | 561.7762 | 563.4371 | -1.660889 | 1.660889
20 | 0.07240128 | 0.0004729087268 | 562.5425 | 564.2308 | -1.688293 | 1.688293
20 | 0.07287419 | 0.000473151 | 563.3104 | 565.0265 | -1.716125 | 1.716125
20 | 0.07334734 | 0.0004734375 | 564.0768 | 565.8235 | -1.746704 | 1.746704
20 | 0.07382078 | 0.0004738003 | 564.8464 | 566.6225 | -1.776123 | 1.776123
20 | 0.07429458 | 0.0004741792 | 565.6177 | 567.4224 | -1.804626 | 1.804626
20 | 0.07476876 | 0.0004746427 | 566.3838 | 568.2246 | -1.84082 | 1.84082
20 | 0.0752434 | 0.0004752474 | 567.1471 | 569.0305 | -1.883362 | 1.883362
20 | 0.07571865 | 0.0004758968 | 567.9137 | 569.8382 | -1.924561 | 1.924561
20 | 0.07619454 | 0.0004765707 | 568.6856 | 570.6475 | -1.961853 | 1.961853
20 | 0.07667111 | 0.0004771422 | 569.4626 | 571.4559 | -1.993225 | 1.993225
20 | 0.07714826 | 0.0004775606 | 570.2405 | 572.2621 | -2.021667 | 2.021667
20 | 0.07762582 | 0.0004777545 | 571.016 | 573.0646 | -2.048645 | 2.048645
20 | 0.07810357 | 0.0004777991 | 571.7896 | 573.8645 | -2.07489 | 2.07489
20 | 0.07858137 | 0.0004778199 | 572.5651 | 574.6639 | -2.098816 | 2.098816
20 | 0.07905919 | 0.0004778895 | 573.3436 | 575.4644 | -2.120789 | 2.120789
20 | 0.07953708 | 0.000478022 | 574.1265 | 576.2663 | -2.139771 | 2.139771
20 | 0.0800151 | 0.0004781529 | 574.9099 | 577.0683 | -2.158386 | 2.158386
20 | 0.08049325 | 0.0004781941 | 575.6866 | 577.8688 | -2.18219 | 2.18219
20 | 0.08097145 | 0.0004781475 | 576.45 | 578.6675 | -2.217529 | 2.217529
20 | 0.0814496 | 0.0004780176 | 577.1997 | 579.4646 | -2.264893 | 2.264893
20 | 0.08192761 | 0.0004778259 | 577.9357 | 580.2601 | -2.324402 | 2.324402
20 | 0.08240544 | 0.000477613 | 578.6582 | 581.055 | -2.396729 | 2.396729
20 | 0.08288305 | 0.0004774353 | 579.364 | 581.8502 | -2.486206 | 2.486206
20 | 0.08336049 | 0.0004773128 | 580.047 | 582.578 | -2.531006 | 2.531006
20 | 0.0838378 | 0.0004772444 | 580.7211 | 583.1429 | -2.421814 | 2.421814
20 | 0.08431505 | 0.0004771923 | 581.4055 | 583.708 | -2.30249 | 2.30249
20 | 0.08479224 | 0.0004771297251 | 582.1244 | 584.2729 | -2.14856 | 2.14856
20 | 0.08526937 | 0.000476843 | 582.8762 | 584.8325 | -1.95636 | 1.95636
20 | 0.08574621 | 0.0004766188 | 583.6701 | 585.3932 | -1.723145 | 1.723145
20 | 0.08622283 | 0.0004766509 | 584.4143 | 585.9595 | -1.545288 | 1.545288
20 | 0.08669948 | 0.0004767028 | 585.1356 | 586.5264 | -1.390869 | 1.390869
20 | 0.08717618 | 0.0004767393 | 585.8494 | 587.093 | -1.243652 | 1.243652
20 | 0.08765292 | 0.000476761 | 586.5612 | 587.6592 | -1.098022 | 1.098022
20 | 0.08812968 | 0.0004767722 | 587.273 | 588.2253 | -0.9523315 | 0.9523315
20 | 0.08860646 | 0.0004767751 | 587.9851 | 588.7911 | -0.8060303 | 0.8060303
20 | 0.08908323 | 0.0004767719 | 588.697 | 589.3569 | -0.6599731 | 0.6599731
20 | 0.08956 | 0.000476766 | 589.4074 | 589.9225 | -0.5151367 | 0.5151367
20 | 0.09003677 | 0.0004767623 | 590.1149 | 590.4883 | -0.3734131 | 0.3734131
20 | 0.09051353 | 0.000476766 | 590.8181 | 591.0541 | -0.236084 | 0.236084
20 | 0.0909903 | 0.0004767802 | 591.5158 | 591.6202 | -0.1044312 | 0.1044312
20 | 0.09146708 | 0.000476805 | 592.208 | 592.1866 | 0.0213623 | 0.0213623
325.3 | 0 | 0.002477329 | 251.671 | 261.0974 | -9.426331 | 9.426331
323.8 | 0.002063696 | 0.002505159 | 264.2162 | 269.7857 | -5.569489 | 5.569489
322.5 | 0.004523766 | 0.00248515 | 273.7858 | 277.1386 | -3.352814 | 3.352814
322.5 | 0.007198311 | 0.002438523 | 281.2713 | 282.9673 | -1.696045 | 1.696045
321.9 | 0.009908234 | 0.002385355 | 287.5303 | 289.045 | -1.514709 | 1.514709
321.5 | 0.01253524 | 0.002340368 | 293.1358 | 293.7574 | -0.6215515 | 0.6215515
321.4 | 0.01506381 | 0.00230621 | 297.8723 | 297.9182 | -0.04592896 | 0.04592896
321 | 0.01749198 | 0.002285242 | 302.1824 | 302.4226 | -0.2401733 | 0.2401733
320.8 | 0.01981864 | 0.002277827 | 306.8553 | 307.0265 | -0.1711731 | 0.1711731
320.5 | 0.02210497 | 0.002274988 | 311.5813 | 311.7363 | -0.1550293 | 0.1550293
320.3 | 0.02440497 | 0.002269052 | 316.152 | 316.3304 | -0.1784058 | 0.1784058
320.1 | 0.02670649 | 0.002260147 | 321.0242 | 320.8385 | 0.1857605 | 0.1857605
319.8 | 0.02899108 | 0.002253689 | 325.7205 | 325.4362 | 0.2843018 | 0.2843018
319.8 | 0.03125819 | 0.002253814 | 329.9381 | 330.0444 | -0.1063232 | 0.1063232
319.6 | 0.0335135 | 0.002257885 | 334.2152 | 334.8481 | -0.632843 | 0.632843
319.3 | 0.03577391 | 0.002261607 | 337.8849 | 339.7021 | -1.817139 | 1.817139
319.2 | 0.03804125 | 0.002266741 | 340.495 | 343.5953 | -3.100311 | 3.100311
318.9 | 0.04030487 | 0.002273018 | 343.4015 | 346.4699 | -3.06839 | 3.06839
318.7 | 0.04255738 | 0.002278938 | 347.067 | 349.2921 | -2.225159 | 2.225159
318.6 | 0.04478767 | 0.002291452 | 350.6411 | 352.1613 | -1.520172 | 1.520172
318.2 | 0.04702059 | 0.002309136 | 354.1092 | 355.7693 | -1.660034 | 1.660034
318.1 | 0.0492887 | 0.002323184 | 357.6218 | 359.7858 | -2.16394 | 2.16394
317.6 | 0.05157658 | 0.002336556 | 360.7632 | 363.9946 | -3.231415 | 3.231415
317.5 | 0.05386676 | 0.002353423 | 364.2069 | 367.0206 | -2.81369 | 2.81369
317.3 | 0.05617518 | 0.002367647 | 368.432 | 369.0606 | -0.6286011 | 0.6286011
316.8 | 0.05848902 | 0.002380987 | 372.6021 | 371.2444 | 1.357788 | 1.357788
316.6 | 0.06078889 | 0.002399454 | 376.1126 | 373.3324 | 2.780182 | 2.780182
316.1 | 0.06311928 | 0.002416732 | 378.8713 | 375.5794 | 3.291901 | 3.291901
316 | 0.06549367 | 0.00242985 | 380.9686 | 377.6051 | 3.363464 | 3.363464
315.5 | 0.06787418 | 0.002445078 | 382.8781 | 379.8638 | 3.014313 | 3.014313
315.4 | 0.07026903 | 0.002462332 | 385.1285 | 382.447 | 2.681519 | 2.681519
315.4 | 0.07269415 | 0.002478345 | 387.9717 | 385.3321 | 2.639618 | 2.639618
314.7 | 0.07511635 | 0.002498853 | 391.4526 | 388.8474 | 2.605133 | 2.605133
314.5 | 0.07753691 | 0.002525471 | 395.033 | 392.1426 | 2.89032 | 2.89032
313.9 | 0.07998452 | 0.002553423 | 398.2808 | 395.7964 | 2.484344 | 2.484344
313.9 | 0.08245314 | 0.002578992 | 401.3199 | 398.9659 | 2.354004 | 2.354004
313.3 | 0.08493248 | 0.002601602 | 404.181 | 402.5181 | 1.662964 | 1.662964
312.8 | 0.0874348 | 0.002622343 | 406.9875 | 405.9727 | 1.014862 | 1.014862
312.7 | 0.08996768 | 0.002644927 | 409.9089 | 409.2073 | 0.7015076 | 0.7015076
312.2 | 0.09252091 | 0.002671639 | 412.7554 | 412.8638 | -0.1083374 | 0.1083374
312.1 | 0.09510718 | 0.002699209 | 415.6689 | 416.2783 | -0.6094055 | 0.6094055
311.9 | 0.09774068 | 0.00272379 | 418.8322 | 419.7404 | -0.9082642 | 0.9082642
311.8 | 0.1004119 | 0.00274317 | 422.0109 | 423.0364 | -1.025574 | 1.025574
311.1 | 0.1030851 | 0.002765383 | 425.0374 | 426.0037 | -0.9663086 | 0.9663086
310.8 | 0.1057453 | 0.002797583 | 427.8688 | 428.3036 | -0.4348145 | 0.4348145
310.7 | 0.1084135 | 0.002835466 | 430.579 | 430.5988 | -0.01983643 | 0.01983643
310.4 | 0.1111271 | 0.002871202 | 433.6375 | 432.9877 | 0.6498718 | 0.6498718
310 | 0.113894 | 0.002901262 | 437.1259 | 435.3693 | 1.756683 | 1.756683
309.7 | 0.1167009 | 0.002925037 | 440.4055 | 437.6261 | 2.779449 | 2.779449
309.5 | 0.119531 | 0.002949447 | 443.0307 | 440.4825 | 2.548187 | 2.548187
309.4 | 0.1223573 | 0.002983458 | 445.1019 | 443.6058 | 1.496063 | 1.496063
308.8 | 0.1252081 | 0.00302132 | 447.2204 | 447.1415 | 0.07888794 | 0.07888794
308.4 | 0.128126 | 0.003054396 | 449.9004 | 450.5463 | -0.645874 | 0.645874
308.2 | 0.1310973 | 0.003081489 | 453.0861 | 453.7935 | -0.707428 | 0.707428
307.9 | 0.1340967 | 0.003103743 | 456.2889 | 457.0793 | -0.7903442 | 0.7903442
307.8 | 0.1371041 | 0.003127145 | 459.2726 | 460.0902 | -0.8175964 | 0.8175964
307.2 | 0.1401012 | 0.003158009 | 461.847 | 462.9421 | -1.095093 | 1.095093
307.2 | 0.1431266 | 0.003193742 | 464.2407 | 465.2781 | -1.037445 | 1.037445
306.6 | 0.1462249 | 0.003227122 | 466.9837 | 468.0969 | -1.113251 | 1.113251
306.3 | 0.1493787 | 0.003263176 | 469.974 | 470.7457 | -0.771698 | 0.771698
306.1 | 0.1525611 | 0.003319012 | 473.1837 | 473.3612 | -0.1774597 | 0.1774597
305.7 | 0.1557492 | 0.003378235 | 476.2739 | 476.1269 | 0.1470642 | 0.1470642
305.7 | 0.1589267 | 0.003419491 | 478.9649 | 478.5835 | 0.3813782 | 0.3813782
305.3 | 0.1621213 | 0.00345975 | 481.3019 | 481.3383 | -0.03646851 | 0.03646851
304.7 | 0.1653652 | 0.003517087 | 483.4047 | 484.2881 | -0.8834229 | 0.8834229
304.6 | 0.1686765 | 0.003600041 | 485.9083 | 486.953 | -1.044678 | 1.044678
304 | 0.1720419 | 0.00371107 | 489.179 | 490.0401 | -0.8610535 | 0.8610535
303.8 | 0.1754841 | 0.003815091 | 492.7698 | 492.8939 | -0.1240845 | 0.1240845
303.2 | 0.1791132 | 0.003906549 | 496.2343 | 496.1656 | 0.06869507 | 0.06869507
303 | 0.1827751 | 0.004003243 | 499.5062 | 499.1808 | 0.3254089 | 0.3254089
302.7 | 0.1862826 | 0.004126616 | 502.125 | 502.172 | -0.04693604 | 0.04693604
302.1 | 0.1897993 | 0.004249988 | 504.5707 | 505.3847 | -0.8140564 | 0.8140564
301.8 | 0.1935019 | 0.00437336 | 507.4265 | 508.5247 | -1.098175 | 1.098175
301.2 | 0.1974768 | 0.004496733 | 510.2068 | 512.0867 | -1.879913 | 1.879913
301 | 0.2017305 | 0.004620105 | 513.1334 | 515.5752 | -2.441772 | 2.441772
301 | 0.2060048 | 0.004743478 | 516.3923 | 518.9365 | -2.544128 | 2.544128
300.3 | 0.2103656 | 0.00486685 | 519.8677 | 522.8641 | -2.996399 | 2.996399
300.2 | 0.214801 | 0.004990222 | 523.5853 | 526.4197 | -2.834351 | 2.834351
299.2 | 0.2192955 | 0.005113595 | 527.5625 | 530.6638 | -3.101318 | 3.101318
476.7 | 0 | 0.004129597 | 209.0119 | 212.4788 | -3.466873 | 3.466873
477.1 | 0.002907075 | 0.004245855 | 221.7931 | 222.7588 | -0.9657135 | 0.9657135
476.9 | 0.006313749 | 0.004353132 | 232.0854 | 233.9335 | -1.848099 | 1.848099
476.8 | 0.01013965 | 0.004439917 | 240.6277 | 244.6215 | -3.993774 | 3.993774
476.2 | 0.01423739 | 0.004494619 | 247.6734 | 248.7444 | -1.071014 | 1.071014
476.2 | 0.01842071 | 0.004507392 | 253.6272 | 252.9136 | 0.7135773 | 0.7135773
475.7 | 0.02251496 | 0.004471756 | 258.9105 | 257.9522 | 0.9582825 | 0.9582825
475.2 | 0.02640337 | 0.004385776 | 263.7691 | 262.8591 | 0.9099731 | 0.9099731
475.2 | 0.03004283 | 0.004252697 | 268.3263 | 267.0349 | 1.291351 | 1.291351
475.2 | 0.03344969 | 0.004081078 | 272.7641 | 271.0229 | 1.74115 | 1.74115
474.3 | 0.03668249 | 0.00388443 | 277.1794 | 275.3089 | 1.870453 | 1.870453
474.3 | 0.0398293 | 0.003680262 | 281.5969 | 278.7546 | 2.842316 | 2.842316
473.6 | 0.04299588 | 0.003488472 | 285.9364 | 282.7917 | 3.144623 | 3.144623
473.1 | 0.04628784 | 0.003329191 | 289.997 | 286.6694 | 3.327637 | 3.327637
472.9 | 0.04978626 | 0.003220413 | 293.6443 | 290.3162 | 3.328094 | 3.328094
472 | 0.05353527 | 0.003175885 | 297.0917 | 294.403 | 2.688782 | 2.688782
471.9 | 0.05756122 | 0.003203586 | 300.6751 | 297.883 | 2.792084 | 2.792084
471.9 | 0.06191196 | 0.003304914 | 304.5352 | 301.7029 | 2.832245 | 2.832245
470.8 | 0.06667651 | 0.003474549 | 308.8178 | 306.5855 | 2.2323 | 2.2323
470.9 | 0.07195215 | 0.003700954 | 313.4702 | 310.5642 | 2.905975 | 2.905975
469.9 | 0.0777641 | 0.003967546 | 318.2884 | 315.8648 | 2.423553 | 2.423553
469.3 | 0.0839887 | 0.004254576 | 323.1941 | 323.7098 | -0.5157471 | 0.5157471
469.2 | 0.09034212 | 0.004541537 | 328.043 | 326.7676 | 1.27536 | 1.27536
468.2 | 0.09644577 | 0.004809682 | 332.7188 | 329.2253 | 3.4935 | 3.4935
468 | 0.1019202 | 0.005044166 | 337.1379 | 334.778 | 2.359955 | 2.359955
467.9 | 0.1064602 | 0.005235448 | 341.1682 | 339.8463 | 1.321869 | 1.321869
466.9 | 0.1098802 | 0.005379961 | 344.6104 | 344.5989 | 0.01153564 | 0.01153564
466.1 | 0.112143 | 0.005480209 | 347.323 | 347.8997 | -0.5766602 | 0.5766602
466 | 0.1133863 | 0.005544449 | 349.2621 | 349.404 | -0.1419373 | 0.1419373
465 | 0.1139356 | 0.005585892 | 350.6232 | 351.0804 | -0.4572449 | 0.4572449
464.3 | 0.1142643 | 0.005621239 | 351.7222 | 352.2242 | -0.5020752 | 0.5020752
464.3 | 0.114893 | 0.005668561 | 353.0507 | 352.9877 | 0.06298828125 | 0.06298828125
463.4 | 0.11627 | 0.005744811 | 354.9257 | 355.4685 | -0.5428467 | 0.5428467
462.3 | 0.1186831 | 0.005863527 | 357.3148 | 358.1613 | -0.8465881 | 0.8465881
461.8 | 0.1222312 | 0.006033204 | 360.2436 | 360.2155 | 0.02813721 | 0.02813721
461.8 | 0.1268517 | 0.006256473 | 363.7506 | 362.3199 | 1.430756 | 1.430756
460.8 | 0.1323723 | 0.006529912 | 367.67 | 365.6651 | 2.004913 | 2.004913
459.8 | 0.1385567 | 0.006844312 | 371.7235 | 369.7352 | 1.988342 | 1.988342
458.8 | 0.1451428 | 0.007185498 | 375.8286 | 374.3766 | 1.451935 | 1.451935
458.4 | 0.1518798 | 0.007535901 | 380.027 | 378.6015625 | 1.425476 | 1.425476
457.5 | 0.1585618 | 0.007876951 | 384.2895 | 383.2222 | 1.067291 | 1.067291
457.5 | 0.1650506 | 0.008192025 | 388.6665 | 387.0021 | 1.664429 | 1.664429
456.5 | 0.1712832 | 0.008469393 | 393.0588 | 391.5057 | 1.553162 | 1.553162
455.6 | 0.1772499 | 0.008704672 | 397.2301 | 395.8134 | 1.416718 | 1.416718
455.5 | 0.1829474 | 0.008903315 | 400.9322 | 399.3297 | 1.602448 | 1.602448
453.6 | 0.188337 | 0.009080502 | 404.1739 | 404.1812 | -0.007385254 | 0.007385254
453.5 | 0.1933455 | 0.00926132 | 407.1379 | 407.2734375 | -0.135498 | 0.135498
452.6 | 0.1979223 | 0.009480591 | 410.1439 | 410.6964 | -0.5524902 | 0.5524902
451.7 | 0.202133 | 0.009781602 | 413.3567 | 413.7607 | -0.4039917 | 0.4039917
450.6 | 0.2062229 | 0.01021339 | 416.4862 | 416.7226 | -0.2363892 | 0.2363892
449.7 | 0.2105868 | 0.0108269 | 419.2085 | 419.4309 | -0.2223816 | 0.2223816
449.3 | 0.2156471 | 0.01167072 | 422.0833 | 421.8401 | 0.243103 | 0.243103
448.5 | 0.2217198 | 0.01278729 | 425.5865 | 424.8473 | 0.7391968 | 0.7391968
447.5 | 0.2289447 | 0.01340525 | 429.7873 | 429.5021 | 0.28515625 | 0.28515625
446.5 | 0.237299 | 0.01343455 | 434.7226 | 435.7541 | -1.031494 | 1.031494
445.6 | 0.2466512 | 0.01275111 | 440.2929 | 441.4317 | -1.138855 | 1.138855
445.2 | 0.2567931 | 0.01118743 | 446.0068 | 445.7326 | 0.2742004 | 0.2742004
444.2 | 0.2674416 | 0.008516654 | 451.7099 | 453.8838 | -2.173889 | 2.173889
443.3 | 0.2782614 | 0.004424748 | 457.5259 | 457.0435 | 0.4823608 | 0.4823608
696 | 0 | 0.00462844 | 108.3756 | 109.2312 | -0.8556442 | 0.8556442
696.1 | 0.00279719 | 0.005575442 | 119.6562 | 121.9716 | -2.315376 | 2.315376
696.1 | 0.007062 | 0.00558094 | 127.4815 | 124.8116 | 2.669884 | 2.669884
694.7 | 0.0120342 | 0.00578764 | 133.0988 | 130.8997 | 2.199051 | 2.199051
693.4 | 0.0174415 | 0.00600264 | 137.2754 | 134.4418 | 2.833527 | 2.833527
693.3 | 0.0231422 | 0.00607394 | 140.604 | 136.3135 | 4.290482 | 4.290482
691.8 | 0.0306744 | 0.0058429 | 143.4504 | 140.6374 | 2.813049 | 2.813049
690.4 | 0.0349667 | 0.00623506 | 146.0018 | 141.1815 | 4.820297 | 4.820297
689 | 0.0409724 | 0.00638798 | 148.4552 | 143.3368 | 5.118439 | 5.118439
689 | 0.0474547 | 0.00639576 | 150.7871 | 145.7191 | 5.067917 | 5.067917
687.6 | 0.0535119 | 0.00654684 | 152.8915 | 147.901 | 4.990433 | 4.990433
686.3 | 0.0598889 | 0.0065675 | 154.8311 | 150.6939 | 4.137207 | 4.137207
686.3 | 0.066142 | 0.00669906 | 156.7095 | 152.4875 | 4.222 | 4.222
685 | 0.0729123 | 0.006715 | 158.5487 | 155.4459 | 3.102783 | 3.102783
685 | 0.0794335 | 0.00681156 | 160.2371 | 157.4817 | 2.755356 | 2.755356
683.7 | 0.0862461 | 0.00683864 | 161.8116 | 160.4106 | 1.40094 | 1.40094
683.7 | 0.0927264 | 0.00693918 | 163.3387 | 162.415 | 0.9236298 | 0.9236298
682.4 | 0.0996373 | 0.0069896 | 164.8496 | 165.2856 | -0.4359894 | 0.4359894
682.4 | 0.1064873 | 0.0070648 | 166.4271 | 167.0054 | -0.5783081 | 0.5783081
681 | 0.1134913 | 0.0071548 | 168.1917 | 168.2816 | -0.08990479 | 0.08990479
679.7 | 0.1204393 | 0.007233 | 170.2466 | 169.5152 | 0.7313995 | 0.7313995
679.7 | 0.1274223 | 0.0073536 | 172.5761 | 170.0313 | 2.544785 | 2.544785
678.3 | 0.1345853 | 0.007432 | 174.9712 | 171.3365 | 3.634628 | 3.634628
678.3 | 0.1418113 | 0.007516 | 177.3751 | 171.9196 | 5.455566 | 5.455566
677 | 0.1492653 | 0.0075648 | 179.8589 | 173.535 | 6.323929 | 6.323929
677 | 0.1566043 | 0.0076902 | 182.4645 | 175.7815 | 6.682983 | 6.682983
675.7 | 0.1641903 | 0.0077558 | 185.1473 | 181.1197 | 4.027573 | 4.027573
674.4 | 0.1717453 | 0.0078932 | 187.8677 | 186.744 | 1.123718 | 1.123718
674.3 | 0.1793913 | 0.0079608 | 190.5295 | 187.6431 | 2.886368 | 2.886368
672.9 | 0.1870893 | 0.0080736 | 192.9713 | 189.358 | 3.613312 | 3.613312
672.9 | 0.1950553 | 0.0081608 | 195.2093 | 190.2497 | 4.959656 | 4.959656
671.5 | 0.2029693 | 0.0083096 | 197.4449 | 192.0217 | 5.423141 | 5.423141
670.2 | 0.2112113 | 0.008347 | 199.7751 | 193.6591 | 6.116013 | 6.116013
670.1 | 0.2191953 | 0.0084378 | 202.3325 | 195.0058 | 7.326706 | 7.326706
668.7 | 0.2274573 | 0.00858 | 205.2376 | 198.5758 | 6.66185 | 6.66185
668.7 | 0.2358593 | 0.0086878 | 208.201 | 200.8876 | 7.31337 | 7.31337
667.3 | 0.2445173 | 0.0087208 | 211.0527 | 204.6175 | 6.435287 | 6.435287
665.9 | 0.2529463 | 0.0088956 | 214.0552 | 208.2198 | 5.835358 | 5.835358
664.6 | 0.2613843 | 0.0090836 | 217.2508 | 211.7251 | 5.525681 | 5.525681
664.6 | 0.2703573 | 0.0091416 | 220.5188 | 214.2194 | 6.299316 | 6.299316
663.2 | 0.2792983 | 0.0092518 | 223.6328 | 217.9944 | 5.638412 | 5.638412
661.8 | 0.2881213 | 0.0093794 | 226.671 | 221.7284 | 4.942551 | 4.942551
660.4 | 0.2974243 | 0.0094012 | 229.8756 | 225.6444 | 4.231247 | 4.231247
660.4 | 0.3068023 | 0.0094868 | 233.3736 | 228.2402 | 5.133453 | 5.133453
659 | 0.3160653 | 0.0096046 | 236.9014 | 232.1022 | 4.799225 | 4.799225
657.6 | 0.3255573 | 0.0097206 | 240.1614 | 236.0293 | 4.13208 | 4.13208
657.6 | 0.3350183 | 0.0098566 | 243.4017 | 238.626 | 4.775711 | 4.775711
656.2 | 0.3444303 | 0.0099316 | 246.9383 | 242.5489 | 4.38942 | 4.38942
654.7 | 0.3542363 | 0.0100174 | 250.5258 | 246.6884 | 3.837433 | 3.837433
653.4 | 0.3640883 | 0.0101146 | 253.984 | 250.679 | 3.304962 | 3.304962
653.4 | 0.3741603 | 0.0101062 | 257.3598 | 253.5365 | 3.823273 | 3.823273
652 | 0.3843013 | 0.0102244 | 261.0374 | 257.6993 | 3.338165 | 3.338165
650.6 | 0.3940883 | 0.0103348 | 265.2069 | 261.7628 | 3.444122 | 3.444122
649.3 | 0.4043233 | 0.0106534 | 269.6429 | 265.8303 | 3.812653 | 3.812653
648.1 | 0.4146613 | 0.0106034 | 273.9833 | 270.0187 | 3.96463 | 3.96463
646.8 | 0.4246913 | 0.0108202 | 278.0724 | 275.2737 | 2.798676 | 2.798676
645.5 | 0.4354233 | 0.0109898 | 281.9931 | 278.5358 | 3.457367 | 3.457367
644.2 | 0.4457623 | 0.011275 | 285.74 | 281.9034 | 3.836639 | 3.836639
644.2 | 0.4575903 | 0.0112106 | 289.5558 | 283.5505 | 6.005249 | 6.005249
642.9 | 0.4676783 | 0.0114884 | 293.4767 | 286.8708 | 6.605927 | 6.605927
641.6 | 0.4787923 | 0.0115642 | 298.043 | 290.0565 | 7.98645 | 7.98645
639.1 | 0.4903723 | 0.0116482 | 302.9692 | 294.6564 | 8.312805 | 8.312805
890.5 | 0 | 0.005826856 | 45.47141 | 42.00317 | 3.468239 | 3.468239
896 | 0.0053443 | 0.005876949 | 47.27576 | 41.75443 | 5.521332 | 5.521332
897.4 | 0.0108926 | 0.005900289 | 48.93812 | 43.40527 | 5.532852 | 5.532852
897.4 | 0.016446 | 0.005930516 | 50.46634 | 45.91394 | 4.552402 | 4.552402
895.6 | 0.0225923 | 0.005956373 | 51.86717 | 49.53995 | 2.327221 | 2.327221
895.6 | 0.0283902 | 0.005996533 | 53.14568 | 50.05826 | 3.087421 | 3.087421
893.8 | 0.0341879 | 0.006025871 | 54.30449 | 51.52194 | 2.782551 | 2.782551
892 | 0.040045 | 0.006063158 | 55.34298 | 52.98672 | 2.356255 | 2.356255
890.1 | 0.0461432 | 0.006080867 | 56.25621 | 54.53708 | 1.719131 | 1.719131
890.1 | 0.0518718 | 0.006096653 | 57.03401 | 55.06235 | 1.971661 | 1.971661
888.2 | 0.0580539 | 0.006101173 | 57.65857 | 56.62778 | 1.030788 | 1.030788
888.2 | 0.0639882 | 0.006124173 | 58.1022 | 57.16827 | 0.9339256 | 0.9339256
886.4 | 0.0700703 | 0.006148091 | 58.34864 | 58.66147 | -0.3128319 | 0.3128319
886.4 | 0.0761216 | 0.006180862 | 58.54916 | 59.20749 | -0.6583328 | 0.6583328
885 | 0.0824188 | 0.006207804 | 59.09316 | 60.51028 | -1.417126 | 1.417126
885.2 | 0.088338 | 0.006242622 | 59.76523 | 60.93848 | -1.173248 | 1.173248
885.7 | 0.094639 | 0.0062664 | 60.53822 | 61.25177 | -0.7135544 | 0.7135544
885.8 | 0.100483 | 0.0062976 | 61.39271 | 61.72714 | -0.3344345 | 0.3344345
885.9 | 0.106578 | 0.006333222 | 62.31839 | 62.22342 | 0.09496689 | 0.09496689
885.6 | 0.113235 | 0.006391067 | 63.32179 | 62.96857 | 0.3532219 | 0.3532219
883.8 | 0.119448 | 0.006437356 | 64.42003 | 64.46158 | -0.04154205 | 0.04154205
883.8 | 0.125309 | 0.006481067 | 65.60471 | 64.9838 | 0.6209106 | 0.6209106
882 | 0.131863 | 0.006484778 | 66.83006 | 66.53217 | 0.2978973 | 0.2978973
880.2 | 0.138123 | 0.006478911 | 68.03316 | 68.05838 | -0.02522278 | 0.02522278
880.2 | 0.144473 | 0.006451556 | 69.16819 | 68.66556 | 0.5026321 | 0.5026321
878.4 | 0.150895 | 0.006465578 | 70.22657 | 70.19589 | 0.0306778 | 0.0306778
876.5 | 0.157623 | 0.0064964 | 71.22049 | 71.7977 | -0.5772095 | 0.5772095
876 | 0.163868 | 0.006569444 | 72.19928 | 72.6004 | -0.4011154 | 0.4011154
875.9 | 0.170637 | 0.006638822 | 73.208 | 73.24524 | -0.03723907 | 0.03723907
875.9 | 0.177036 | 0.006712133 | 74.25251 | 73.80118 | 0.4513321 | 0.4513321
876.6 | 0.183551 | 0.006743689 | 75.33335 | 74.02573 | 1.307617 | 1.307617
876.6 | 0.189404 | 0.006758511 | 76.46166 | 74.57202 | 1.889641 | 1.889641
876.6 | 0.196249 | 0.006761822 | 77.64251 | 75.23282 | 2.409691 | 2.409691
878.2 | 0.202977 | 0.006793044 | 78.8626 | 75.05502 | 3.807579 | 3.807579
878.6 | 0.209946 | 0.006830689 | 80.06624 | 75.51608 | 4.550163 | 4.550163
878.7 | 0.216506 | 0.006887533 | 81.2097 | 76.08841 | 5.121284 | 5.121284
878.7 | 0.223328 | 0.006925422 | 82.27958 | 76.74078 | 5.538795 | 5.538795
879.4 | 0.230123 | 0.006964978 | 83.2905 | 77.03058 | 6.259926 | 6.259926
879.6 | 0.236683 | 0.006975511 | 84.28131 | 77.55972 | 6.721588 | 6.721588
879.6 | 0.243575 | 0.007004244 | 85.30308 | 78.22052 | 7.082558 | 7.082558
879.6 | 0.250591 | 0.0070106 | 86.38755 | 78.89728 | 7.490273 | 7.490273
879.6 | 0.257267 | 0.007049711 | 87.53202 | 80.22577 | 7.306252 | 7.306252
877.7 | 0.264713 | 0.007068267 | 88.7246 | 83.2453 | 5.479301 | 5.479301
875.9 | 0.271268 | 0.007113267 | 89.93502 | 86.03223 | 3.902794 | 3.902794
875.9 | 0.278611 | 0.007119756 | 91.17149 | 87.89526 | 3.276222 | 3.276222
874 | 0.285289 | 0.007153267 | 92.40371 | 90.74966 | 1.654037 | 1.654037
874 | 0.292427 | 0.007183622 | 93.58312 | 92.60629 | 0.9768295 | 0.9768295
872.2 | 0.29954 | 0.007250156 | 94.69783 | 94.88153 | -0.1837006 | 0.1837006
868.5 | 0.306893 | 0.007286133 | 95.77309 | 95.14789 | 0.6251984 | 0.6251984
868.6 | 0.313339 | 0.007314467 | 96.84132 | 94.1284 | 2.712921 | 2.712921
866.9 | 0.321381 | 0.007300378 | 97.95017 | 93.99896 | 3.95121 | 3.95121
866.9 | 0.328054 | 0.007278044 | 99.11614 | 93.44623 | 5.669914 | 5.669914
864.9 | 0.335026 | 0.007267778 | 100.3384 | 93.51828 | 6.820145 | 6.820145
863.1 | 0.342517 | 0.007303311 | 101.6185 | 93.04471 | 8.573761 | 8.573761
861.4 | 0.350184 | 0.007384556 | 102.9508 | 94.66878 | 8.282051 | 8.282051
861.3 | 0.357483 | 0.007475711 | 104.293 | 95.5914 | 8.701584 | 8.701584
859.4 | 0.364838 | 0.007559733 | 105.618 | 97.55872 | 8.059319 | 8.059319
857.6 | 0.371714 | 0.007606644 | 106.9272 | 99.37585 | 7.551376 | 7.551376
855.8 | 0.378891 | 0.007617244 | 108.2306 | 101.1832 | 7.047478 | 7.047478
853.8 | 0.386219 | 0.007612533 | 109.5591 | 103.1052 | 6.453888 | 6.453888
852 | 0.393643 | 0.007600556 | 110.9506 | 104.9126 | 6.037971 | 6.037971
850 | 0.402027 | 0.007575267 | 112.4574 | 106.9214 | 5.536034 | 5.536034
848 | 0.409061 | 0.007522333 | 114.0586 | 108.758 | 5.300606 | 5.300606
846.2 | 0.41658 | 0.007488444 | 115.7051 | 110.5505 | 5.154526 | 5.154526
844.4 | 0.424669 | 0.007481622 | 117.3633 | 112.4331 | 4.930199 | 4.930199
842.7 | 0.431981 | 0.007508956 | 119.0379 | 114.2154 | 4.822495 | 4.822495
841 | 0.439575 | 0.0075532 | 120.7293 | 116.0461 | 4.683182 | 4.683182
839.1 | 0.447138 | 0.0075838 | 122.4251 | 117.9746 | 4.450546 | 4.450546
837.2 | 0.45522 | 0.007583489 | 124.1275 | 119.9221 | 4.205414 | 4.205414
835.4 | 0.461749 | 0.007516822 | 125.8541 | 121.5741 | 4.280014 | 4.280014
833.6 | 0.469086 | 0.0074774 | 127.662 | 123.3414 | 4.320671 | 4.320671
830.1 | 0.477273 | 0.007446311 | 129.6115 | 126.1955 | 3.415939 | 3.415939
826.9 | 0.484607 | 0.007506067 | 131.703 | 128.2516 | 3.451447 | 3.451447
826.9 | 0.492571 | 0.007571378 | 133.879 | 127.7742 | 6.104828 | 6.104828
823.6 | 0.500042 | 0.007693089 | 136.0588 | 129.122 | 6.936783 | 6.936783
821.9 | 0.507705 | 0.007752311 | 138.221 | 129.8439 | 8.377106 | 8.377106
819.9 | 0.514256 | 0.0077956 | 140.3799 | 132.242 | 8.137955 | 8.137955
818.1 | 0.522104 | 0.007778311 | 142.5083 | 134.5459 | 7.962387 | 7.962387
816.2 | 0.529354 | 0.007768578 | 144.5266 | 136.8816 | 7.644989 | 7.644989
814.4 | 0.537883 | 0.007736889 | 146.3638 | 139.2413 | 7.122482 | 7.122482
812.5 | 0.544781 | 0.007720533 | 148.0481 | 141.5357 | 6.512405 | 6.512405
810.8 | 0.553291 | 0.007704311 | 149.6365 | 143.8224 | 5.814117 | 5.814117
809.1 | 0.561053 | 0.007681 | 151.1931 | 146.0275 | 5.165619 | 5.165619
807.3 | 0.568547 | 0.007612511 | 152.7699 | 148.25 | 4.519897 | 4.519897
805.5 | 0.576358 | 0.007504556 | 154.4066 | 150.469 | 3.937607 | 3.937607
803.6 | 0.584121 | 0.007394778 | 156.1068 | 152.7666 | 3.340149 | 3.340149
801.8 | 0.591875 | 0.007350089 | 157.864 | 155.0367 | 2.827286 | 2.827286
798.3 | 0.599308 | 0.0073586 | 159.7223 | 158.7669 | 0.9553833 | 0.9553833
796.2 | 0.60729 | 0.007406822 | 161.7676 | 161.3982 | 0.3694 | 0.3694
794.5 | 0.615023 | 0.007421333 | 164.0168 | 163.6343 | 0.3824921 | 0.3824921
792.7 | 0.622162 | 0.007436 | 166.3875 | 165.8957 | 0.491806 | 0.491806
790.9 | 0.629702 | 0.007401733 | 168.8073 | 168.1535 | 0.6537323 | 0.6537323
787.6 | 0.636021 | 0.007354756 | 171.2426 | 171.5519 | -0.3093567 | 0.3093567
785.9 | 0.643341 | 0.007283244 | 173.7091 | 173.6693 | 0.03985596 | 0.03985596
783.9 | 0.651852 | 0.007253022 | 176.2248 | 176.1984 | 0.02635193 | 0.02635193
782.2 | 0.659852 | 0.0072142 | 178.8386 | 178.4136 | 0.4250031 | 0.4250031
778.8 | 0.666157 | 0.007129178 | 181.5828 | 181.8613 | -0.2784882 | 0.2784882
777.2 | 0.673639 | 0.006971444 | 184.3652 | 184.6736 | -0.3084564 | 0.3084564
774.4 | 0.680491 | 0.0068208 | 187.1041 | 188.3272 | -1.223129 | 1.223129
772.7 | 0.688718 | 0.006774467 | 189.7895 | 190.589 | -0.7994995 | 0.7994995
770.9 | 0.696057 | 0.006829067 | 192.358 | 192.326 | 0.03198242 | 0.03198242
769.2 | 0.702195 | 0.006958667 | 194.7731 | 193.4884 | 1.284683 | 1.284683
766.5 | 0.709812 | 0.006989222 | 197.0604 | 196.1319 | 0.9284668 | 0.9284668
764.7 | 0.717141 | 0.006960867 | 199.284 | 198.317 | 0.9670105 | 0.9670105
760.2 | 0.723257 | 0.0067938 | 201.458 | 203.4367 | -1.978714 | 1.978714
760.1 | 0.729458 | 0.006571356 | 203.5525 | 205.1625 | -1.610031 | 1.610031
758.3 | 0.736018 | 0.006244578 | 205.5806 | 208.9074 | -3.326828 | 3.326828
754.8 | 0.743171 | 0.006049044 | 207.6241 | 213.4137 | -5.789551 | 5.789551
753.1 | 0.752464 | 0.006051578 | 209.7163 | 215.4865 | -5.770218 | 5.770218
750 | 0.758795 | 0.006195756 | 211.8567 | 217.7607 | -5.904053 | 5.904053
748.3 | 0.765012 | 0.006267756 | 214.0792 | 219.2402 | -5.161072 | 5.161072
746.7 | 0.768806 | 0.006264778 | 216.4173 | 220.8699 | -4.452606 | 4.452606
745.1 | 0.777773 | 0.006264578 | 218.8421 | 222.8504 | -4.00827 | 4.00827
743.3 | 0.783971 | 0.006220444 | 221.3473 | 225.0408 | -3.693497 | 3.693497
740 | 0.786556 | 0.006109444 | 223.9946 | 228.5986 | -4.60405 | 4.60405
738.2 | 0.793983 | 0.005983956 | 226.8482 | 231.316 | -4.467819 | 4.467819
734.8 | 0.802172 | 0.005942689 | 229.9261 | 234.9771 | -5.050964 | 5.050964
732.9 | 0.80942 | 0.005905822 | 233.1289 | 237.1169 | -3.988022 | 3.988022
731.2 | 0.813685 | 0.005813044 | 236.3216 | 239.041 | -2.719391 | 2.719391
729.5 | 0.818533 | 0.005669822 | 239.3673 | 241.1916 | -1.824356 | 1.824356
727.7 | 0.826142 | 0.005529067 | 242.2164 | 243.7663 | -1.54982 | 1.54982
726.1 | 0.832754 | 0.005339622 | 244.9234 | 246.2194 | -1.296005 | 1.296005
723 | 0.838031 | 0.005120444 | 247.4866 | 249.239 | -1.75238 | 1.75238
721.4 | 0.843347 | 0.004853067 | 249.8522 | 251.6815 | -1.829239 | 1.829239
719 | 0.849331 | 0.0045782 | 252.0107 | 254.6182 | -2.607529 | 2.607529
717.4 | 0.855177 | 0.004282111 | 253.9464 | 257.2239 | -3.277573 | 3.277573
714 | 0.860117 | 0.004023356 | 255.7037 | 261.7545 | -6.050751 | 6.050751
712.3 | 0.866529 | 0.003738978 | 257.3066 | 265.6589 | -8.352325 | 8.352325