## Sheet1
Temp | Plastic Strain | Strain Rate | Stress | Unstandardized Prediction | Error per Row | Absolute Error per Row | Mean Absolute Error | Std Absolute Error | Number of Outliers
20 | 0 | 0.0002303528 | 395.6033 | 398.4601 | -2.856842 | 2.856842 | 1.223731 | 0.9757356 | 19
20 | 0.0002303528 | 0.0002459161 | 399.4777 | 401.1615 | -1.683807 | 1.683807
20 | 0.0004762689 | 0.0002614381 | 403.1296 | 403.8915 | -0.7618713 | 0.7618713
20 | 0.0007377069 | 0.0002766429 | 406.5559 | 406.611 | -0.05505371 | 0.05505371
20 | 0.00101435 | 0.0002913021 | 409.757 | 409.2871 | 0.4699097 | 0.4699097
20 | 0.001305652 | 0.0003053122 | 412.7372 | 411.9041 | 0.8330994 | 0.8330994
20 | 0.001610964 | 0.0003186095 | 415.5104 | 414.4515 | 1.058929 | 1.058929
20 | 0.001929574 | 0.0003310058 | 418.0904 | 416.9013 | 1.189087 | 1.189087
20 | 0.002260579 | 0.000342399 | 420.4913 | 419.2371 | 1.254272 | 1.254272
20 | 0.002602978 | 0.0003528418 | 422.7258 | 421.4641 | 1.26178 | 1.26178
20 | 0.00295582 | 0.0003624076 | 424.8078 | 423.5904 | 1.217407 | 1.217407
20 | 0.003318228 | 0.0003711377 | 426.7522 | 425.6202 | 1.131989 | 1.131989
20 | 0.003689365 | 0.0003790869 | 428.5692 | 427.5591 | 1.010101 | 1.010101
20 | 0.004068452 | 0.0003863184 | 430.281 | 429.4145 | 0.8665161 | 0.8665161
20 | 0.004454771 | 0.0003928847 | 431.9139 | 431.1921 | 0.7218628 | 0.7218628
20 | 0.004847655 | 0.000398763 | 433.4894 | 432.8871 | 0.6022644 | 0.6022644
20 | 0.005246418 | 0.0004040319 | 435.0243 | 434.5093 | 0.5150146 | 0.5150146
20 | 0.00565045 | 0.000408738 | 436.5278 | 436.0638 | 0.4640198 | 0.4640198
20 | 0.006059188 | 0.0004128804 | 438.0017 | 437.5492 | 0.4524841 | 0.4524841
20 | 0.006472069 | 0.0004165599 | 439.4437 | 438.9785 | 0.4652405 | 0.4652405
20 | 0.006888628 | 0.0004198328 | 440.8481 | 440.3586 | 0.4894714 | 0.4894714
20 | 0.007308461 | 0.0004226911 | 442.2081 | 441.6876 | 0.5204468 | 0.5204468
20 | 0.007731152 | 0.0004251843 | 443.5195 | 442.9713 | 0.5481873 | 0.5481873
20 | 0.008156337 | 0.0004273175 | 444.7838 | 444.2099 | 0.5739136 | 0.5739136
20 | 0.008583654 | 0.0004292405 | 446.0046 | 445.4236 | 0.5809937 | 0.5809937
20 | 0.009012895 | 0.0004309596 | 447.1854 | 446.6127 | 0.5726929 | 0.5726929
20 | 0.009443854 | 0.0004325221 | 448.3318 | 447.7836 | 0.5482178 | 0.5482178
20 | 0.009876376 | 0.0004339703 | 449.4431 | 448.9417 | 0.5013428 | 0.5013428
20 | 0.01031035 | 0.0004353889 | 450.5165 | 450.099 | 0.4175415 | 0.4175415
20 | 0.01074574 | 0.0004367745 | 451.5514 | 451.2547 | 0.2967529 | 0.2967529
20 | 0.01118251 | 0.0004381591 | 452.5517 | 452.4134 | 0.1383362 | 0.1383362
20 | 0.01162067 | 0.0004395343 | 453.5281 | 453.5736 | -0.04550171 | 0.04550171
20 | 0.0120602 | 0.0004408006 | 454.4944 | 454.7217 | -0.2273254 | 0.2273254
20 | 0.012501 | 0.0004419507 | 455.4569 | 455.8562 | -0.3992615 | 0.3992615
20 | 0.01294295 | 0.0004430725 | 456.4195 | 456.9891 | -0.5695801 | 0.5695801
20 | 0.01338603 | 0.0004442019 | 457.3834 | 458.1257 | -0.7423401 | 0.7423401
20 | 0.01383023 | 0.0004452884 | 458.3469 | 459.2587 | -0.9118042 | 0.9118042
20 | 0.01427552 | 0.000446301 | 459.3057 | 460.3837 | -1.078003 | 1.078003
20 | 0.01472182 | 0.0004472528 | 460.2571 | 461.5023 | -1.24527 | 1.24527
20 | 0.01516907 | 0.0004481372 | 461.2117 | 462.6136 | -1.401886 | 1.401886
20 | 0.01561721 | 0.0004489734 | 462.1767 | 463.6233 | -1.446625 | 1.446625
20 | 0.01606618 | 0.0004497713 | 463.1504 | 464.6098 | -1.459351 | 1.459351
20 | 0.01651595 | 0.0004505464 | 464.1309 | 465.5946 | -1.463715 | 1.463715
20 | 0.0169665 | 0.0004512711487 | 465.1138 | 466.5334 | -1.419556 | 1.419556
20 | 0.01741777 | 0.0004519978 | 466.0934 | 467.3574 | -1.263977 | 1.263977
20 | 0.01786977 | 0.0004527579 | 467.0653 | 468.185 | -1.119751 | 1.119751
20 | 0.01832253 | 0.0004535194 | 468.0284 | 469.014 | -0.9856567 | 0.9856567
20 | 0.01877605 | 0.0004542894 | 468.9807 | 469.8448 | -0.8641663 | 0.8641663
20 | 0.01923034 | 0.000455122 | 469.9191 | 470.6813 | -0.762207 | 0.762207
20 | 0.01968546 | 0.000455978 | 470.8428 | 471.5208 | -0.6780396 | 0.6780396
20 | 0.02014144 | 0.0004569009 | 471.7557 | 472.3663 | -0.6106567 | 0.6106567
20 | 0.02059834 | 0.0004577531 | 472.6576 | 473.2086 | -0.5510559 | 0.5510559
20 | 0.02105609 | 0.0004585185 | 473.5437 | 474.0464 | -0.5027161 | 0.5027161
20 | 0.02151461 | 0.000459177 | 474.4109 | 474.8783 | -0.4673462 | 0.4673462
20 | 0.02197378 | 0.0004597194 | 475.2624 | 475.7033 | -0.440979 | 0.440979
20 | 0.0224335 | 0.0004601373 | 476.1052 | 476.5208 | -0.4155579 | 0.4155579
20 | 0.02289364 | 0.0004604785 | 476.9488 | 477.3338 | -0.3849792 | 0.3849792
20 | 0.02335412 | 0.0004606374 | 477.8022 | 478.1349 | -0.3327026 | 0.3327026
20 | 0.02381476 | 0.0004605905 | 478.6678 | 478.9222 | -0.254425 | 0.254425
20 | 0.02427535 | 0.000460317 | 479.5425 | 479.694 | -0.1514587 | 0.1514587
20 | 0.02473566 | 0.0004599421 | 480.4207 | 480.4584 | -0.03765869 | 0.03765869
20 | 0.02519561 | 0.0004596473 | 481.2985 | 481.2276 | 0.07089233 | 0.07089233
20 | 0.02565525 | 0.0004594096 | 482.1778 | 482.0002 | 0.1776123 | 0.1776123
20 | 0.02611466 | 0.0004592073 | 483.0609 | 482.7748 | 0.2860718 | 0.2860718
20 | 0.02657387 | 0.0004590937 | 483.9499 | 483.5552 | 0.3947449 | 0.3947449
20 | 0.02703296 | 0.0004591132 | 484.845 | 484.3444 | 0.5006104 | 0.5006104
20 | 0.02749208 | 0.0004592897 | 485.744 | 485.1443 | 0.5996704 | 0.5996704
20 | 0.02795137 | 0.0004596235 | 486.6427 | 485.9554 | 0.6872864 | 0.6872864
20 | 0.02841099 | 0.0004600694 | 487.5372 | 486.7746 | 0.7626343 | 0.7626343
20 | 0.02887106 | 0.0004605909 | 488.4209 | 487.5997 | 0.8211365 | 0.8211365
20 | 0.02933165 | 0.0004611056 | 489.2897 | 488.4254 | 0.8643494 | 0.8643494
20 | 0.02979276 | 0.0004615276 | 490.1427 | 489.2455 | 0.8972168 | 0.8972168
20 | 0.03025428 | 0.000461935 | 490.9833 | 490.0654 | 0.9179077 | 0.9179077
20 | 0.03071622 | 0.0004623628 | 491.8139 | 490.8873 | 0.9265137 | 0.9265137
20 | 0.03117858 | 0.0004627725 | 492.6343 | 491.7087 | 0.9255371 | 0.9255371
20 | 0.03164136 | 0.0004631105 | 493.4474 | 492.526 | 0.9213867 | 0.9213867
20 | 0.03210447 | 0.000463373 | 494.2591 | 493.3387 | 0.9203186 | 0.9203186
20 | 0.03256784 | 0.0004635378 | 495.069 | 494.1452 | 0.9237976 | 0.9237976
20 | 0.03303138 | 0.0004636251 | 495.8777 | 494.9467 | 0.9310303 | 0.9310303
20 | 0.033495 | 0.0004636894 | 496.6902 | 495.7467 | 0.9434814 | 0.9434814
20 | 0.03395869 | 0.0004638116 | 497.51 | 496.5508 | 0.959198 | 0.959198
20 | 0.0344225 | 0.0004639995 | 498.3416 | 497.3596 | 0.9820251 | 0.9820251
20 | 0.0348865 | 0.0004642674 | 499.185 | 498.1743 | 1.010712 | 1.010712
20 | 0.03535077 | 0.0004645592 | 500.0365 | 498.9909 | 1.045563 | 1.045563
20 | 0.03581533 | 0.000464906 | 500.894 | 499.8118 | 1.082123 | 1.082123
20 | 0.03628023 | 0.0004652694 | 501.755 | 500.6345 | 1.120453 | 1.120453
20 | 0.0367455 | 0.0004655575 | 502.615 | 501.4527 | 1.162354 | 1.162354
20 | 0.03721106 | 0.00046573 | 503.4725 | 502.2634 | 1.209106 | 1.209106
20 | 0.03767679 | 0.000465736 | 504.329 | 503.0631 | 1.26593 | 1.26593
20 | 0.03814253 | 0.0004656147 | 505.1879 | 503.8541 | 1.33374 | 1.33374
20 | 0.03860814 | 0.0004655204 | 506.0451 | 504.6468 | 1.398346 | 1.398346
20 | 0.03907366 | 0.0004654609 | 506.8944 | 505.4416 | 1.452789 | 1.452789
20 | 0.03953912 | 0.0004653171 | 507.7298 | 506.2307 | 1.499115 | 1.499115
20 | 0.04000444 | 0.000465122 | 508.5485 | 507.0159 | 1.532623 | 1.532623
20 | 0.04046956 | 0.0004650135 | 509.3505 | 507.8067 | 1.543854 | 1.543854
20 | 0.04093458 | 0.0004650615 | 510.139 | 508.608 | 1.530975 | 1.530975
20 | 0.04139964 | 0.0004652209 | 510.9166 | 509.4171 | 1.499542 | 1.499542
20 | 0.04186486 | 0.0004654459 | 511.6893 | 510.2308 | 1.458527 | 1.458527
20 | 0.0423303 | 0.0004657215 | 512.4625 | 511.0484 | 1.414093 | 1.414093
20 | 0.04279603 | 0.0004659863 | 513.2371 | 511.8657 | 1.371399 | 1.371399
20 | 0.04326201 | 0.0004662395 | 514.0129 | 512.6827 | 1.3302 | 1.3302
20 | 0.04372825 | 0.0004665232 | 514.7942 | 513.5022 | 1.291992 | 1.291992
20 | 0.04419477 | 0.0004667768 | 515.585 | 514.3201 | 1.264893 | 1.264893
20 | 0.04466155 | 0.0004668963 | 516.382 | 515.1294 | 1.252625 | 1.252625
20 | 0.04512845 | 0.0004668929 | 517.1815 | 515.9304 | 1.251099 | 1.251099
20 | 0.04559534 | 0.0004668345 | 517.9794 | 516.7277 | 1.251709 | 1.251709
20 | 0.04606218 | 0.0004667645 | 518.7759 | 517.5241 | 1.251831 | 1.251831
20 | 0.04652894 | 0.0004666176 | 519.5733 | 518.3151 | 1.258118 | 1.258118
20 | 0.04699556 | 0.0004664146 | 520.3694 | 519.1021 | 1.267273 | 1.267273
20 | 0.04746197 | 0.0004662275 | 521.1644 | 519.8898 | 1.274658 | 1.274658
20 | 0.0479282 | 0.0004661027 | 521.9615 | 520.6814 | 1.280151 | 1.280151
20 | 0.0483943 | 0.0004659844 | 522.7605 | 521.4733 | 1.28717 | 1.28717
20 | 0.04886029 | 0.0004657791 | 523.5576 | 522.2589 | 1.298706 | 1.298706
20 | 0.04932607 | 0.0004655925 | 524.3509 | 523.0455 | 1.305359 | 1.305359
20 | 0.04979166 | 0.000465544 | 525.1391 | 523.8413 | 1.297729 | 1.297729
20 | 0.0502572 | 0.000465634 | 525.9292 | 524.6464 | 1.282898 | 1.282898
20 | 0.05072284 | 0.0004659255 | 526.7266 | 525.4654 | 1.26123 | 1.26123
20 | 0.05118876 | 0.0004663275 | 527.5313 | 526.2924 | 1.238831 | 1.238831
20 | 0.05165509 | 0.0004666655 | 528.3377 | 527.1158 | 1.221924 | 1.221924
20 | 0.05212175 | 0.0004669631 | 529.1411 | 527.937 | 1.204102 | 1.204102
20 | 0.05258872 | 0.0004673138 | 529.9388 | 528.7623 | 1.176453 | 1.176453
20 | 0.05305603 | 0.0004677378 | 530.7309 | 529.5933 | 1.137695 | 1.137695
20 | 0.05352377 | 0.0004682016 | 531.5201 | 530.4276 | 1.092468 | 1.092468
20 | 0.05399197 | 0.0004687009 | 532.3097 | 531.2652 | 1.044495 | 1.044495
20 | 0.05446067 | 0.000469228 | 533.0998 | 532.1056 | 0.994140625 | 0.994140625
20 | 0.0549299 | 0.000469798 | 533.8908 | 532.9498 | 0.94104 | 0.94104
20 | 0.0553997 | 0.0004704524 | 534.6855 | 533.8007 | 0.8848267 | 0.8848267
20 | 0.05587015 | 0.0004711238 | 535.4887 | 534.6539 | 0.8348389 | 0.8348389
20 | 0.05634127 | 0.000471687 | 536.3001 | 535.5009 | 0.7992554 | 0.7992554
20 | 0.05681296 | 0.0004720737 | 537.1118 | 536.3367 | 0.7750854 | 0.7750854
20 | 0.05728503 | 0.0004722853 | 537.9203 | 537.1613 | 0.7589722 | 0.7589722
20 | 0.05775732 | 0.0004723424 | 538.7226 | 537.9757 | 0.7468872 | 0.7468872
20 | 0.05822966 | 0.0004722914 | 539.5175 | 538.7829 | 0.7346191 | 0.7346191
20 | 0.05870195 | 0.0004722081 | 540.3035 | 539.5877 | 0.7158203125 | 0.7158203125
20 | 0.05917416 | 0.0004722274 | 541.0771 | 540.3995 | 0.6775513 | 0.6775513
20 | 0.05964639 | 0.0004723114 | 541.8346 | 541.2156 | 0.6189575 | 0.6189575
20 | 0.0601187 | 0.0004723716 | 542.5849 | 542.0303 | 0.5546265 | 0.5546265
20 | 0.06059107 | 0.000472373 | 543.336 | 542.8411 | 0.4949341 | 0.4949341
20 | 0.06106345 | 0.0004723039 | 544.0897 | 543.647 | 0.442688 | 0.442688
20 | 0.06153575 | 0.0004722397 | 544.8514 | 544.4532 | 0.3981934 | 0.3981934
20 | 0.06200799 | 0.0004721566 | 545.6259 | 545.258 | 0.3678589 | 0.3678589
20 | 0.06248015 | 0.0004720803 | 546.418 | 546.0631 | 0.3549194 | 0.3549194
20 | 0.06295223 | 0.0004720891 | 547.2267 | 546.8739 | 0.3528442 | 0.3528442
20 | 0.06342431 | 0.0004720971 | 548.0439 | 547.6846 | 0.3592529 | 0.3592529
20 | 0.06389641 | 0.0004721017 | 548.8602 | 548.4951 | 0.3650513 | 0.3650513
20 | 0.06436851 | 0.000472142 | 549.6698 | 549.3081 | 0.3616943 | 0.3616943
20 | 0.06484066 | 0.0004722237 | 550.4697 | 550.1239 | 0.3458252 | 0.3458252
20 | 0.06531288 | 0.0004722866 | 551.2579 | 550.9386 | 0.3192749 | 0.3192749
20 | 0.06578517 | 0.0004723099 | 552.0337 | 551.7507 | 0.28302 | 0.28302
20 | 0.06625748 | 0.0004723527 | 552.7983 | 552.5642 | 0.2341309 | 0.2341309
20 | 0.06672983 | 0.0004724374 | 553.5542 | 553.3807 | 0.173584 | 0.173584
20 | 0.06720227 | 0.0004725984 | 554.3051 | 554.2025 | 0.1026611 | 0.1026611
20 | 0.06767486 | 0.0004727968 | 555.0513 | 555.0271 | 0.02416992 | 0.02416992
20 | 0.06814766 | 0.0004728678 | 555.7935 | 555.8433 | -0.04986572 | 0.04986572
20 | 0.06862053 | 0.0004728265 | 556.5297 | 556.652 | -0.1223145 | 0.1223145
20 | 0.06909336 | 0.0004726998 | 557.2617 | 557.4548 | -0.1930542 | 0.1930542
20 | 0.06956606 | 0.0004725497 | 557.9946 | 558.2559 | -0.2612915 | 0.2612915
20 | 0.0700386 | 0.0004724352 | 558.7344 | 559.059 | -0.3245239 | 0.3245239
20 | 0.07051104 | 0.0004724059 | 559.486 | 559.8677 | -0.3817139 | 0.3817139
20 | 0.07098345 | 0.0004724717 | 560.2471 | 560.683 | -0.4359131 | 0.4359131
20 | 0.07145592 | 0.0004726115 | 561.0122 | 561.5034 | -0.4911499 | 0.4911499
20 | 0.07192853 | 0.000472751 | 561.7762 | 562.324 | -0.5477905 | 0.5477905
20 | 0.07240128 | 0.0004729087268 | 562.5425 | 563.1461 | -0.603515625 | 0.603515625
20 | 0.07287419 | 0.000473151 | 563.3104 | 563.9742 | -0.6638184 | 0.6638184
20 | 0.07334734 | 0.0004734375 | 564.0768 | 564.8057 | -0.7289429 | 0.7289429
20 | 0.07382078 | 0.0004738003 | 564.8464 | 565.643 | -0.7966309 | 0.7966309
20 | 0.07429458 | 0.0004741792 | 565.6177 | 566.4819 | -0.8641968 | 0.8641968
20 | 0.07476876 | 0.0004746427 | 566.3838 | 567.3274 | -0.9436035 | 0.9436035
20 | 0.0752434 | 0.0004752474 | 567.1471 | 568.1832 | -1.036133 | 1.036133
20 | 0.07571865 | 0.0004758968 | 567.9137 | 569.0432 | -1.129578 | 1.129578
20 | 0.07619454 | 0.0004765707 | 568.6856 | 569.9059 | -1.220276 | 1.220276
20 | 0.07667111 | 0.0004771422 | 569.4626 | 570.7628 | -1.300171 | 1.300171
20 | 0.07714826 | 0.0004775606 | 570.2405 | 571.6102 | -1.36969 | 1.36969
20 | 0.07762582 | 0.0004777545 | 571.016 | 572.3875 | -1.37146 | 1.37146
20 | 0.07810357 | 0.0004777991 | 571.7896 | 572.9985 | -1.208862 | 1.208862
20 | 0.07858137 | 0.0004778199 | 572.5651 | 573.6089 | -1.043762 | 1.043762
20 | 0.07905919 | 0.0004778895 | 573.3436 | 574.2207 | -0.8770752 | 0.8770752
20 | 0.07953708 | 0.000478022 | 574.1265 | 574.8344 | -0.7078247 | 0.7078247
20 | 0.0800151 | 0.0004781529 | 574.9099 | 575.4481 | -0.538147 | 0.538147
20 | 0.08049325 | 0.0004781941 | 575.6866 | 576.0595 | -0.3729248 | 0.3729248
20 | 0.08097145 | 0.0004781475 | 576.45 | 576.6686 | -0.2185669 | 0.2185669
20 | 0.0814496 | 0.0004780176 | 577.1997 | 577.2753 | -0.07562256 | 0.07562256
20 | 0.08192761 | 0.0004778259 | 577.9357 | 577.8802 | 0.05554199 | 0.05554199
20 | 0.08240544 | 0.000477613 | 578.6582 | 578.4843 | 0.1740112 | 0.1740112
20 | 0.08288305 | 0.0004774353 | 579.364 | 579.089 | 0.2750244 | 0.2750244
20 | 0.08336049 | 0.0004773128 | 580.047 | 579.695 | 0.3519897 | 0.3519897
20 | 0.0838378 | 0.0004772444 | 580.7211 | 580.3024 | 0.4187012 | 0.4187012
20 | 0.08431505 | 0.0004771923 | 581.4055 | 580.9102 | 0.4953613 | 0.4953613
20 | 0.08479224 | 0.0004771297251 | 582.1244 | 581.5175 | 0.6069336 | 0.6069336
20 | 0.08526937 | 0.000476843 | 582.8762 | 582.1187 | 0.7575073 | 0.7575073
20 | 0.08574621 | 0.0004766188 | 583.6701 | 582.7211 | 0.9489746 | 0.9489746
20 | 0.08622283 | 0.0004766509 | 584.4143 | 583.3303 | 1.083923 | 1.083923
20 | 0.08669948 | 0.0004767028 | 585.1356 | 583.9402 | 1.195374 | 1.195374
20 | 0.08717618 | 0.0004767393 | 585.8494 | 584.5497 | 1.299683 | 1.299683
20 | 0.08765292 | 0.000476761 | 586.5612 | 585.1588 | 1.402466 | 1.402466
20 | 0.08812968 | 0.0004767722 | 587.273 | 585.7676 | 1.505371 | 1.505371
20 | 0.08860646 | 0.0004767751 | 587.9851 | 586.3763 | 1.608826 | 1.608826
20 | 0.08908323 | 0.0004767719 | 588.697 | 586.9847 | 1.71228 | 1.71228
20 | 0.08956 | 0.000476766 | 589.4074 | 587.5931 | 1.814331 | 1.814331
20 | 0.09003677 | 0.0004767623 | 590.1149 | 588.2015 | 1.91333 | 1.91333
20 | 0.09051353 | 0.000476766 | 590.8181 | 588.8102 | 2.007874 | 2.007874
20 | 0.0909903 | 0.0004767802 | 591.5158 | 589.4191 | 2.09668 | 2.09668
20 | 0.09146708 | 0.000476805 | 592.208 | 589.8 | 2.407959 | 2.407959
325.3 | 0 | 0.002477329 | 251.671 | 256.1396 | -4.468567 | 4.468567
323.8 | 0.002063696 | 0.002505159 | 264.2162 | 266.4572 | -2.240936 | 2.240936
322.5 | 0.004523766 | 0.00248515 | 273.7858 | 276.4995 | -2.713715 | 2.713715
322.5 | 0.007198311 | 0.002438523 | 281.2713 | 284.8182 | -3.546875 | 3.546875
321.9 | 0.009908234 | 0.002385355 | 287.5303 | 290.0545 | -2.52417 | 2.52417
321.5 | 0.01253524 | 0.002340368 | 293.1358 | 294.5443 | -1.408539 | 1.408539
321.4 | 0.01506381 | 0.00230621 | 297.8723 | 298.9637 | -1.09137 | 1.09137
321 | 0.01749198 | 0.002285242 | 302.1824 | 303.8154 | -1.632965 | 1.632965
320.8 | 0.01981864 | 0.002277827 | 306.8553 | 308.7513 | -1.896057 | 1.896057
320.5 | 0.02210497 | 0.002274988 | 311.5813 | 313.8225 | -2.241241 | 2.241241
320.3 | 0.02440497 | 0.002269052 | 316.152 | 318.4134 | -2.261444 | 2.261444
320.1 | 0.02670649 | 0.002260147 | 321.0242 | 322.5714 | -1.54718 | 1.54718
319.8 | 0.02899108 | 0.002253689 | 325.7205 | 326.8766 | -1.156189 | 1.156189
319.8 | 0.03125819 | 0.002253814 | 329.9381 | 330.9709 | -1.032806 | 1.032806
319.6 | 0.0335135 | 0.002257885 | 334.2152 | 334.5323 | -0.3171387 | 0.3171387
319.3 | 0.03577391 | 0.002261607 | 337.8849 | 338.1532 | -0.268219 | 0.268219
319.2 | 0.03804125 | 0.002266741 | 340.495 | 341.6866 | -1.191681 | 1.191681
318.9 | 0.04030487 | 0.002273018 | 343.4015 | 345.3316 | -1.930145 | 1.930145
318.7 | 0.04255738 | 0.002278938 | 347.067 | 348.9028 | -1.835846 | 1.835846
318.6 | 0.04478767 | 0.002291452 | 350.6411 | 352.4358 | -1.794739 | 1.794739
318.2 | 0.04702059 | 0.002309136 | 354.1092 | 356.1746 | -2.065369 | 2.065369
318.1 | 0.0492887 | 0.002323184 | 357.6218 | 359.7766 | -2.154816 | 2.154816
317.6 | 0.05157658 | 0.002336556 | 360.7632 | 363.6205 | -2.857269 | 2.857269
317.5 | 0.05386676 | 0.002353423 | 364.2069 | 367.2773 | -3.070374 | 3.070374
317.3 | 0.05617518 | 0.002367647 | 368.432 | 370.996 | -2.563995 | 2.563995
316.8 | 0.05848902 | 0.002380987 | 372.6021 | 374.879 | -2.276886 | 2.276886
316.6 | 0.06078889 | 0.002399454 | 376.1126 | 378.3397 | -2.227081 | 2.227081
316.1 | 0.06311928 | 0.002416732 | 378.8713 | 380.7215 | -1.85025 | 1.85025
316 | 0.06549367 | 0.00242985 | 380.9686 | 382.888 | -1.919464 | 1.919464
315.5 | 0.06787418 | 0.002445078 | 382.8781 | 385.3044 | -2.42627 | 2.42627
315.4 | 0.07026903 | 0.002462332 | 385.1285 | 387.5063 | -2.377777 | 2.377777
315.4 | 0.07269415 | 0.002478345 | 387.9717 | 389.6701 | -1.698364 | 1.698364
314.7 | 0.07511635 | 0.002498853 | 391.4526 | 392.7066 | -1.254028 | 1.254028
314.5 | 0.07753691 | 0.002525471 | 395.033 | 395.5534 | -0.5204773 | 0.5204773
313.9 | 0.07998452 | 0.002553423 | 398.2808 | 398.7529 | -0.4721375 | 0.4721375
313.9 | 0.08245314 | 0.002578992 | 401.3199 | 401.4765 | -0.1565857 | 0.1565857
313.3 | 0.08493248 | 0.002601602 | 404.181 | 404.628 | -0.4469299 | 0.4469299
312.8 | 0.0874348 | 0.002622343 | 406.9875 | 407.6972 | -0.7097168 | 0.7097168
312.7 | 0.08996768 | 0.002644927 | 409.9089 | 410.5151 | -0.6062317 | 0.6062317
312.2 | 0.09252091 | 0.002671639 | 412.7554 | 413.7201 | -0.9646606 | 0.9646606
312.1 | 0.09510718 | 0.002699209 | 415.6689 | 417.2581 | -1.589172 | 1.589172
311.9 | 0.09774068 | 0.00272379 | 418.8322 | 421.0936 | -2.261444 | 2.261444
311.8 | 0.1004119 | 0.00274317 | 422.0109 | 423.4921 | -1.481201 | 1.481201
311.1 | 0.1030851 | 0.002765383 | 425.0374 | 426.2649 | -1.227539 | 1.227539
310.8 | 0.1057453 | 0.002797583 | 427.8688 | 428.9605 | -1.091736 | 1.091736
310.7 | 0.1084135 | 0.002835466 | 430.579 | 431.6434 | -1.064362 | 1.064362
310.4 | 0.1111271 | 0.002871202 | 433.6375 | 434.4583 | -0.8207703 | 0.8207703
310 | 0.113894 | 0.002901262 | 437.1259 | 437.2473 | -0.1213684 | 0.1213684
309.7 | 0.1167009 | 0.002925037 | 440.4055 | 439.8316 | 0.5739136 | 0.5739136
309.5 | 0.119531 | 0.002949447 | 443.0307 | 442.3682 | 0.6624451 | 0.6624451
309.4 | 0.1223573 | 0.002983458 | 445.1019 | 445.0573 | 0.0446167 | 0.0446167
308.8 | 0.1252081 | 0.00302132 | 447.2204 | 448.2438 | -1.023407 | 1.023407
308.4 | 0.128126 | 0.003054396 | 449.9004 | 451.2013 | -1.300842 | 1.300842
308.2 | 0.1310973 | 0.003081489 | 453.0861 | 453.8922 | -0.8060608 | 0.8060608
307.9 | 0.1340967 | 0.003103743 | 456.2889 | 456.5615 | -0.2725525 | 0.2725525
307.8 | 0.1371041 | 0.003127145 | 459.2726 | 459.1081 | 0.1645203 | 0.1645203
307.2 | 0.1401012 | 0.003158009 | 461.847 | 462.2175 | -0.3705444 | 0.3705444
307.2 | 0.1431266 | 0.003193742 | 464.2407 | 464.9965 | -0.7557678 | 0.7557678
306.6 | 0.1462249 | 0.003227122 | 466.9837 | 468.231 | -1.247284 | 1.247284
306.3 | 0.1493787 | 0.003263176 | 469.974 | 470.65 | -0.6760559 | 0.6760559
306.1 | 0.1525611 | 0.003319012 | 473.1837 | 473.0486 | 0.1351318 | 0.1351318
305.7 | 0.1557492 | 0.003378235 | 476.2739 | 475.595 | 0.6789551 | 0.6789551
305.7 | 0.1589267 | 0.003419491 | 478.9649 | 477.7941 | 1.170746 | 1.170746
305.3 | 0.1621213 | 0.00345975 | 481.3019 | 480.2567 | 1.045227 | 1.045227
304.7 | 0.1653652 | 0.003517087 | 483.4047 | 482.9582 | 0.4464417 | 0.4464417
304.6 | 0.1686765 | 0.003600041 | 485.9083 | 485.4998 | 0.4085388 | 0.4085388
304 | 0.1720419 | 0.00371107 | 489.179 | 488.5273 | 0.6517639 | 0.6517639
303.8 | 0.1754841 | 0.003815091 | 492.7698 | 491.3136 | 1.456146 | 1.456146
303.2 | 0.1791132 | 0.003906549 | 496.2343 | 494.4169 | 1.817413 | 1.817413
303 | 0.1827751 | 0.004003243 | 499.5062 | 497.308 | 2.19812 | 2.19812
302.7 | 0.1862826 | 0.004126616 | 502.125 | 500.2898 | 1.835266 | 1.835266
302.1 | 0.1897993 | 0.004249988 | 504.5707 | 503.4702 | 1.100494 | 1.100494
301.8 | 0.1935019 | 0.00437336 | 507.4265 | 506.5752 | 0.8513489 | 0.8513489
301.2 | 0.1974768 | 0.004496733 | 510.2068 | 510.0451 | 0.1617432 | 0.1617432
301 | 0.2017305 | 0.004620105 | 513.1334 | 513.4339 | -0.3004761 | 0.3004761
301 | 0.2060048 | 0.004743478 | 516.3923 | 516.7073 | -0.3149414 | 0.3149414
300.3 | 0.2103656 | 0.00486685 | 519.8677 | 520.4854 | -0.6176147 | 0.6176147
300.2 | 0.214801 | 0.004990222 | 523.5853 | 523.9247 | -0.3394165 | 0.3394165
299.2 | 0.2192955 | 0.005113595 | 527.5625 | 527.9802 | -0.4176636 | 0.4176636
476.7 | 0 | 0.004129597 | 209.0119 | 213.5336 | -4.521622 | 4.521622
477.1 | 0.002907075 | 0.004245855 | 221.7931 | 222.4727 | -0.6796265 | 0.6796265
476.9 | 0.006313749 | 0.004353132 | 232.0854 | 232.5898 | -0.5043488 | 0.5043488
476.8 | 0.01013965 | 0.004439917 | 240.6277 | 242.2183 | -1.590576 | 1.590576
476.2 | 0.01423739 | 0.004494619 | 247.6734 | 248.3211 | -0.6477051 | 0.6477051
476.2 | 0.01842071 | 0.004507392 | 253.6272 | 254.5143 | -0.887085 | 0.887085
475.7 | 0.02251496 | 0.004471756 | 258.9105 | 260.826 | -1.915497 | 1.915497
475.2 | 0.02640337 | 0.004385776 | 263.7691 | 266.9147 | -3.14563 | 3.14563
475.2 | 0.03004283 | 0.004252697 | 268.3263 | 271.7405 | -3.414185 | 3.414185
475.2 | 0.03344969 | 0.004081078 | 272.7641 | 276.0483 | -3.284241 | 3.284241
474.3 | 0.03668249 | 0.00388443 | 277.1794 | 280.2511 | -3.071716 | 3.071716
474.3 | 0.0398293 | 0.003680262 | 281.5969 | 284.0269 | -2.429962 | 2.429962
473.6 | 0.04299588 | 0.003488472 | 285.9364 | 288.0937 | -2.157288 | 2.157288
473.1 | 0.04628784 | 0.003329191 | 289.997 | 291.3079 | -1.310852 | 1.310852
472.9 | 0.04978626 | 0.003220413 | 293.6443 | 294.171 | -0.5267639 | 0.5267639
472 | 0.05353527 | 0.003175885 | 297.0917 | 297.5579 | -0.4661865 | 0.4661865
471.9 | 0.05756122 | 0.003203586 | 300.6751 | 300.9878 | -0.3126526 | 0.3126526
471.9 | 0.06191196 | 0.003304914 | 304.5352 | 304.7412 | -0.2060242 | 0.2060242
470.8 | 0.06667651 | 0.003474549 | 308.8178 | 309.2961 | -0.4782715 | 0.4782715
470.9 | 0.07195215 | 0.003700954 | 313.4702 | 313.9348 | -0.4645996 | 0.4645996
469.9 | 0.0777641 | 0.003967546 | 318.2884 | 319.4443 | -1.155975 | 1.155975
469.3 | 0.0839887 | 0.004254576 | 323.1941 | 325.1859 | -1.991882 | 1.991882
469.2 | 0.09034212 | 0.004541537 | 328.043 | 329.5015 | -1.458557 | 1.458557
468.2 | 0.09644577 | 0.004809682 | 332.7188 | 333.3039 | -0.585144 | 0.585144
468 | 0.1019202 | 0.005044166 | 337.1379 | 338.1722 | -1.034302 | 1.034302
467.9 | 0.1064602 | 0.005235448 | 341.1682 | 343.2572 | -2.088989 | 2.088989
466.9 | 0.1098802 | 0.005379961 | 344.6104 | 347.5262 | -2.915833 | 2.915833
466.1 | 0.112143 | 0.005480209 | 347.323 | 350.4367 | -3.113647 | 3.113647
466 | 0.1133863 | 0.005544449 | 349.2621 | 351.9161 | -2.654022 | 2.654022
465 | 0.1139356 | 0.005585892 | 350.6232 | 353.079 | -2.455841 | 2.455841
464.3 | 0.1142643 | 0.005621239 | 351.7222 | 353.8696 | -2.1474 | 2.1474
464.3 | 0.114893 | 0.005668561 | 353.0507 | 354.6596 | -1.608887 | 1.608887
463.4 | 0.11627 | 0.005744811 | 354.9257 | 356.6934 | -1.76767 | 1.76767
462.3 | 0.1186831 | 0.005863527 | 357.3148 | 359.966 | -2.651245 | 2.651245
461.8 | 0.1222312 | 0.006033204 | 360.2436 | 362.8149 | -2.571289 | 2.571289
461.8 | 0.1268517 | 0.006256473 | 363.7506 | 365.5162 | -1.765594 | 1.765594
460.8 | 0.1323723 | 0.006529912 | 367.67 | 369.086 | -1.415955 | 1.415955
459.8 | 0.1385567 | 0.006844312 | 371.7235 | 373.0493 | -1.325714 | 1.325714
458.8 | 0.1451428 | 0.007185498 | 375.8286 | 377.2519 | -1.42334 | 1.42334
458.4 | 0.1518798 | 0.007535901 | 380.027 | 381.3412 | -1.314117 | 1.314117
457.5 | 0.1585618 | 0.007876951 | 384.2895 | 385.5631 | -1.273621 | 1.273621
457.5 | 0.1650506 | 0.008192025 | 388.6665 | 389.3577 | -0.6911621 | 0.6911621
456.5 | 0.1712832 | 0.008469393 | 393.0588 | 393.325 | -0.2661438 | 0.2661438
455.6 | 0.1772499 | 0.008704672 | 397.2301 | 397.0851 | 0.144928 | 0.144928
455.5 | 0.1829474 | 0.008903315 | 400.9322 | 400.4029 | 0.5292664 | 0.5292664
453.6 | 0.188337 | 0.009080502 | 404.1739 | 404.1452 | 0.02865601 | 0.02865601
453.5 | 0.1933455 | 0.00926132 | 407.1379 | 407.0696 | 0.06829834 | 0.06829834
452.6 | 0.1979223 | 0.009480591 | 410.1439 | 410.0486 | 0.09527588 | 0.09527588
451.7 | 0.202133 | 0.009781602 | 413.3567 | 412.8744 | 0.4823303 | 0.4823303
450.6 | 0.2062229 | 0.01021339 | 416.4862 | 415.781 | 0.7051392 | 0.7051392
449.7 | 0.2105868 | 0.0108269 | 419.2085 | 418.8835 | 0.3250122 | 0.3250122
449.3 | 0.2156471 | 0.01167072 | 422.0833 | 422.3447 | -0.2614746 | 0.2614746
448.5 | 0.2217198 | 0.01278729 | 425.5865 | 426.6703 | -1.083862 | 1.083862
447.5 | 0.2289447 | 0.01340525 | 429.7873 | 431.3973 | -1.610046 | 1.610046
446.5 | 0.237299 | 0.01343455 | 434.7226 | 436.3901 | -1.66748 | 1.66748
445.6 | 0.2466512 | 0.01275111 | 440.2929 | 441.4658 | -1.172882 | 1.172882
445.2 | 0.2567931 | 0.01118743 | 446.0068 | 446.2708 | -0.2640381 | 0.2640381
444.2 | 0.2674416 | 0.008516654 | 451.7099 | 451.0594 | 0.6504822 | 0.6504822
443.3 | 0.2782614 | 0.004424748 | 457.5259 | 456.6013 | 0.9245911 | 0.9245911
696 | 0 | 0.00462844 | 108.3756 | 107.7549 | 0.6206741 | 0.6206741
696.1 | 0.00279719 | 0.005575442 | 119.6562 | 124.2577 | -4.60154 | 4.60154
696.1 | 0.007062 | 0.00558094 | 127.4815 | 130.2955 | -2.813957 | 2.813957
694.7 | 0.0120342 | 0.00578764 | 133.0988 | 136.6132 | -3.51442 | 3.51442
693.4 | 0.0174415 | 0.00600264 | 137.2754 | 140.058 | -2.782654 | 2.782654
693.3 | 0.0231422 | 0.00607394 | 140.604 | 141.5671 | -0.9631042 | 0.9631042
691.8 | 0.0306744 | 0.0058429 | 143.4504 | 144.7375 | -1.287033 | 1.287033
690.4 | 0.0349667 | 0.00623506 | 146.0018 | 145.6213 | 0.3805084 | 0.3805084
689 | 0.0409724 | 0.00638798 | 148.4552 | 147.5059 | 0.9493103 | 0.9493103
689 | 0.0474547 | 0.00639576 | 150.7871 | 149.3351 | 1.451996 | 1.451996
687.6 | 0.0535119 | 0.00654684 | 152.8915 | 151.1707 | 1.720779 | 1.720779
686.3 | 0.0598889 | 0.0065675 | 154.8311 | 153.3348 | 1.496246 | 1.496246
686.3 | 0.066142 | 0.00669906 | 156.7095 | 154.758 | 1.951508 | 1.951508
685 | 0.0729123 | 0.006715 | 158.5487 | 157.0413 | 1.507431 | 1.507431
685 | 0.0794335 | 0.00681156 | 160.2371 | 158.6181 | 1.618958 | 1.618958
683.7 | 0.0862461 | 0.00683864 | 161.8116 | 160.8876 | 0.9239349 | 0.9239349
683.7 | 0.0927264 | 0.00693918 | 163.3387 | 162.4442 | 0.894455 | 0.894455
682.4 | 0.0996373 | 0.0069896 | 164.8496 | 164.6875 | 0.1620636 | 0.1620636
682.4 | 0.1064873 | 0.0070648 | 166.4271 | 166.4038 | 0.02328491 | 0.02328491
681 | 0.1134913 | 0.0071548 | 168.1917 | 168.6174 | -0.4257202 | 0.4257202
679.7 | 0.1204393 | 0.007233 | 170.2466 | 170.9697 | -0.7231293 | 0.7231293
679.7 | 0.1274223 | 0.0073536 | 172.5761 | 172.7987 | -0.2226105 | 0.2226105
678.3 | 0.1345853 | 0.007432 | 174.9712 | 175.2821 | -0.3108826 | 0.3108826
678.3 | 0.1418113 | 0.007516 | 177.3751 | 177.4342 | -0.05900574 | 0.05900574
677 | 0.1492653 | 0.0075648 | 179.8589 | 180.7698 | -0.9108734 | 0.9108734
677 | 0.1566043 | 0.0076902 | 182.4645 | 183.3384 | -0.8738861 | 0.8738861
675.7 | 0.1641903 | 0.0077558 | 185.1473 | 186.7116 | -1.564362 | 1.564362
674.4 | 0.1717453 | 0.0078932 | 187.8677 | 190.1376 | -2.269852 | 2.269852
674.3 | 0.1793913 | 0.0079608 | 190.5295 | 192.7506 | -2.221161 | 2.221161
672.9 | 0.1870893 | 0.0080736 | 192.9713 | 194.9032 | -1.93187 | 1.93187
672.9 | 0.1950553 | 0.0081608 | 195.2093 | 196.297 | -1.087616 | 1.087616
671.5 | 0.2029693 | 0.0083096 | 197.4449 | 198.5674 | -1.122482 | 1.122482
670.2 | 0.2112113 | 0.008347 | 199.7751 | 200.5691 | -0.7940063 | 0.7940063
670.1 | 0.2191953 | 0.0084378 | 202.3325 | 202.0268 | 0.3057251 | 0.3057251
668.7 | 0.2274573 | 0.00858 | 205.2376 | 205.6402 | -0.4025269 | 0.4025269
668.7 | 0.2358593 | 0.0086878 | 208.201 | 208.1263 | 0.07466125 | 0.07466125
667.3 | 0.2445173 | 0.0087208 | 211.0527 | 211.0688 | -0.01609802 | 0.01609802
665.9 | 0.2529463 | 0.0088956 | 214.0552 | 215.0489 | -0.9937592 | 0.9937592
664.6 | 0.2613843 | 0.0090836 | 217.2508 | 219.0619 | -1.811081 | 1.811081
664.6 | 0.2703573 | 0.0091416 | 220.5188 | 221.2807 | -0.7619476 | 0.7619476
663.2 | 0.2792983 | 0.0092518 | 223.6328 | 224.8688 | -1.236008 | 1.236008
661.8 | 0.2881213 | 0.0093794 | 226.671 | 228.5664 | -1.895447 | 1.895447
660.4 | 0.2974243 | 0.0094012 | 229.8756 | 231.551 | -1.6754 | 1.6754
660.4 | 0.3068023 | 0.0094868 | 233.3736 | 234.0608 | -0.6871643 | 0.6871643
659 | 0.3160653 | 0.0096046 | 236.9014 | 237.7707 | -0.8692322 | 0.8692322
657.6 | 0.3255573 | 0.0097206 | 240.1614 | 241.5121 | -1.350708 | 1.350708
657.6 | 0.3350183 | 0.0098566 | 243.4017 | 244.4232 | -1.0215 | 1.0215
656.2 | 0.3444303 | 0.0099316 | 246.9383 | 247.8357 | -0.8973999 | 0.8973999
654.7 | 0.3542363 | 0.0100174 | 250.5258 | 251.4784 | -0.9525757 | 0.9525757
653.4 | 0.3640883 | 0.0101146 | 253.984 | 255.0778 | -1.09375 | 1.09375
653.4 | 0.3741603 | 0.0101062 | 257.3598 | 257.007 | 0.3528137 | 0.3528137
652 | 0.3843013 | 0.0102244 | 261.0374 | 260.8937 | 0.1437378 | 0.1437378
650.6 | 0.3940883 | 0.0103348 | 265.2069 | 264.6508 | 0.5561218 | 0.5561218
649.3 | 0.4043233 | 0.0106534 | 269.6429 | 270.0167 | -0.3737488 | 0.3737488
648.1 | 0.4146613 | 0.0106034 | 273.9833 | 272.5183 | 1.465027 | 1.465027
646.8 | 0.4246913 | 0.0108202 | 278.0724 | 277.0663 | 1.006165 | 1.006165
645.5 | 0.4354233 | 0.0109898 | 281.9931 | 281.3926 | 0.6004944 | 0.6004944
644.2 | 0.4457623 | 0.011275 | 285.74 | 286.524 | -0.7840576 | 0.7840576
644.2 | 0.4575903 | 0.0112106 | 289.5558 | 288.3732 | 1.182617 | 1.182617
642.9 | 0.4676783 | 0.0114884 | 293.4767 | 293.3984 | 0.07833862 | 0.07833862
641.6 | 0.4787923 | 0.0115642 | 298.043 | 297.0841 | 0.9588318 | 0.9588318
639.1 | 0.4903723 | 0.0116482 | 302.9692 | 301.7621 | 1.207123 | 1.207123
890.5 | 0 | 0.005826856 | 45.47141 | 47.50912 | -2.037712 | 2.037712
896 | 0.0053443 | 0.005876949 | 47.27576 | 48.57361 | -1.297852 | 1.297852
897.4 | 0.0108926 | 0.005900289 | 48.93812 | 48.31619 | 0.621933 | 0.621933
897.4 | 0.016446 | 0.005930516 | 50.46634 | 48.78735 | 1.678989 | 1.678989
895.6 | 0.0225923 | 0.005956373 | 51.86717 | 50.13715 | 1.730022 | 1.730022
895.6 | 0.0283902 | 0.005996533 | 53.14568 | 50.68549 | 2.460194 | 2.460194
893.8 | 0.0341879 | 0.006025871 | 54.30449 | 52.04105 | 2.263447 | 2.263447
892 | 0.040045 | 0.006063158 | 55.34298 | 53.45166 | 1.891319 | 1.891319
890.1 | 0.0461432 | 0.006080867 | 56.25621 | 54.79443 | 1.461777 | 1.461777
890.1 | 0.0518718 | 0.006096653 | 57.03401 | 55.17935 | 1.854656 | 1.854656
888.2 | 0.0580539 | 0.006101173 | 57.65857 | 56.43961 | 1.21896 | 1.21896
888.2 | 0.0639882 | 0.006124173 | 58.1022 | 56.88202 | 1.220181 | 1.220181
886.4 | 0.0700703 | 0.006148091 | 58.34864 | 58.21591 | 0.1327248 | 0.1327248
886.4 | 0.0761216 | 0.006180862 | 58.54916 | 58.72818 | -0.1790237 | 0.1790237
885 | 0.0824188 | 0.006207804 | 59.09316 | 59.89737 | -0.8042107 | 0.8042107
885.2 | 0.088338 | 0.006242622 | 59.76523 | 60.31903 | -0.5538025 | 0.5538025
885.7 | 0.094639 | 0.0062664 | 60.53822 | 60.54056 | -0.002342224 | 0.002342224
885.8 | 0.100483 | 0.0062976 | 61.39271 | 60.98358 | 0.4091263 | 0.4091263
885.9 | 0.106578 | 0.006333222 | 62.31839 | 61.4679 | 0.8504906 | 0.8504906
885.6 | 0.113235 | 0.006391067 | 63.32179 | 62.32092 | 1.000866 | 1.000866
883.8 | 0.119448 | 0.006437356 | 64.42003 | 63.80811 | 0.6119308 | 0.6119308
883.8 | 0.125309 | 0.006481067 | 65.60471 | 64.38287 | 1.221832 | 1.221832
882 | 0.131863 | 0.006484778 | 66.83006 | 65.60727 | 1.222794 | 1.222794
880.2 | 0.138123 | 0.006478911 | 68.03316 | 66.75436 | 1.278793 | 1.278793
880.2 | 0.144473 | 0.006451556 | 69.16819 | 67.09003 | 2.078163 | 2.078163
878.4 | 0.150895 | 0.006465578 | 70.22657 | 68.83578 | 1.390785 | 1.390785
876.5 | 0.157623 | 0.0064964 | 71.22049 | 70.79816 | 0.4223328 | 0.4223328
876 | 0.163868 | 0.006569444 | 72.19928 | 72.31323 | -0.113945 | 0.113945
875.9 | 0.170637 | 0.006638822 | 73.208 | 73.65027 | -0.4422684 | 0.4422684
875.9 | 0.177036 | 0.006712133 | 74.25251 | 74.92572 | -0.6732101 | 0.6732101
876.6 | 0.183551 | 0.006743689 | 75.33335 | 75.5256 | -0.1922607 | 0.1922607
876.6 | 0.189404 | 0.006758511 | 76.46166 | 76.28409 | 0.1775742 | 0.1775742
876.6 | 0.196249 | 0.006761822 | 77.64251 | 77.06158 | 0.580925 | 0.580925
878.2 | 0.202977 | 0.006793044 | 78.8626 | 77.21667 | 1.645927 | 1.645927
878.6 | 0.209946 | 0.006830689 | 80.06624 | 78.06912 | 1.997124 | 1.997124
878.7 | 0.216506 | 0.006887533 | 81.2097 | 79.18185 | 2.02784 | 2.02784
878.7 | 0.223328 | 0.006925422 | 82.27958 | 80.22696 | 2.05262 | 2.05262
879.4 | 0.230123 | 0.006964978 | 83.2905 | 80.92007 | 2.37043 | 2.37043
879.6 | 0.236683 | 0.006975511 | 84.28131 | 81.61932 | 2.661987 | 2.661987
879.6 | 0.243575 | 0.007004244 | 85.30308 | 82.60059 | 2.702492 | 2.702492
879.6 | 0.250591 | 0.0070106 | 86.38755 | 83.42062 | 2.966927 | 2.966927
879.6 | 0.257267 | 0.007049711 | 87.53202 | 84.9646 | 2.567421 | 2.567421
877.7 | 0.264713 | 0.007068267 | 88.7246 | 86.9249 | 1.799706 | 1.799706
875.9 | 0.271268 | 0.007113267 | 89.93502 | 88.4985 | 1.436516 | 1.436516
875.9 | 0.278611 | 0.007119756 | 91.17149 | 88.89914 | 2.272346 | 2.272346
874 | 0.285289 | 0.007153267 | 92.40371 | 90.39548 | 2.008224 | 2.008224
874 | 0.292427 | 0.007183622 | 93.58312 | 90.88867 | 2.69445 | 2.69445
872.2 | 0.29954 | 0.007250156 | 94.69783 | 92.55276 | 2.145065 | 2.145065
868.5 | 0.306893 | 0.007286133 | 95.77309 | 95.11621 | 0.6568756 | 0.6568756
868.6 | 0.313339 | 0.007314467 | 96.84132 | 95.63066 | 1.210663 | 1.210663
866.9 | 0.321381 | 0.007300378 | 97.95017 | 97.02597 | 0.924202 | 0.924202
866.9 | 0.328054 | 0.007278044 | 99.11614 | 97.41783 | 1.698311 | 1.698311
864.9 | 0.335026 | 0.007267778 | 100.3384 | 98.90565 | 1.43277 | 1.43277
863.1 | 0.342517 | 0.007303311 | 101.6185 | 100.4994 | 1.119049 | 1.119049
861.4 | 0.350184 | 0.007384556 | 102.9508 | 102.2259 | 0.724968 | 0.724968
861.3 | 0.357483 | 0.007475711 | 104.293 | 103.1399 | 1.153122 | 1.153122
859.4 | 0.364838 | 0.007559733 | 105.618 | 104.9574 | 0.6606064 | 0.6606064
857.6 | 0.371714 | 0.007606644 | 106.9272 | 106.5501 | 0.3771362 | 0.3771362
855.8 | 0.378891 | 0.007617244 | 108.2306 | 108.0279 | 0.2027512 | 0.2027512
853.8 | 0.386219 | 0.007612533 | 109.5591 | 109.5619 | -0.002838135 | 0.002838135
852 | 0.393643 | 0.007600556 | 110.9506 | 110.9726 | -0.02199554 | 0.02199554
850 | 0.402027 | 0.007575267 | 112.4574 | 112.5046 | -0.04718781 | 0.04718781
848 | 0.409061 | 0.007522333 | 114.0586 | 113.8367 | 0.2219467 | 0.2219467
846.2 | 0.41658 | 0.007488444 | 115.7051 | 115.1718 | 0.5332489 | 0.5332489
844.4 | 0.424669 | 0.007481622 | 117.3633 | 116.6493 | 0.7140732 | 0.7140732
842.7 | 0.431981 | 0.007508956 | 119.0379 | 118.148 | 0.8898315 | 0.8898315
841 | 0.439575 | 0.0075532 | 120.7293 | 119.7304 | 0.9989471 | 0.9989471
839.1 | 0.447138 | 0.0075838 | 122.4251 | 121.3623 | 1.062851 | 1.062851
837.2 | 0.45522 | 0.007583489 | 124.1275 | 122.9151 | 1.212402 | 1.212402
835.4 | 0.461749 | 0.007516822 | 125.8541 | 124.0566 | 1.797516 | 1.797516
833.6 | 0.469086 | 0.0074774 | 127.662 | 125.3581 | 2.303947 | 2.303947
830.1 | 0.477273 | 0.007446311 | 129.6115 | 127.6263 | 1.985138 | 1.985138
826.9 | 0.484607 | 0.007506067 | 131.703 | 130.0203 | 1.682755 | 1.682755
826.9 | 0.492571 | 0.007571378 | 133.879 | 130.8332 | 3.045807 | 3.045807
823.6 | 0.500042 | 0.007693089 | 136.0588 | 133.6381 | 2.420685 | 2.420685
821.9 | 0.507705 | 0.007752311 | 138.221 | 136.66 | 1.560989 | 1.560989
819.9 | 0.514256 | 0.0077956 | 140.3799 | 139.5165 | 0.8634796 | 0.8634796
818.1 | 0.522104 | 0.007778311 | 142.5083 | 141.659 | 0.84935 | 0.84935
816.2 | 0.529354 | 0.007768578 | 144.5266 | 143.8765 | 0.6500244 | 0.6500244
814.4 | 0.537883 | 0.007736889 | 146.3638 | 145.9361 | 0.4276886 | 0.4276886
812.5 | 0.544781 | 0.007720533 | 148.0481 | 148.0176 | 0.03051758 | 0.03051758
810.8 | 0.553291 | 0.007704311 | 149.6365 | 148.9822 | 0.6542664 | 0.6542664
809.1 | 0.561053 | 0.007681 | 151.1931 | 149.8347 | 1.358444 | 1.358444
807.3 | 0.568547 | 0.007612511 | 152.7699 | 150.5033 | 2.266663 | 2.266663
805.5 | 0.576358 | 0.007504556 | 154.4066 | 150.8743 | 3.532303 | 3.532303
803.6 | 0.584121 | 0.007394778 | 156.1068 | 152.4839 | 3.622894 | 3.622894
801.8 | 0.591875 | 0.007350089 | 157.864 | 154.7163 | 3.14769 | 3.14769
798.3 | 0.599308 | 0.0073586 | 159.7223 | 158.189 | 1.533249 | 1.533249
796.2 | 0.60729 | 0.007406822 | 161.7676 | 161.006 | 0.7615814 | 0.7615814
794.5 | 0.615023 | 0.007421333 | 164.0168 | 163.3977 | 0.6191101 | 0.6191101
792.7 | 0.622162 | 0.007436 | 166.3875 | 165.7582 | 0.6293182 | 0.6293182
790.9 | 0.629702 | 0.007401733 | 168.8073 | 167.996 | 0.8112946 | 0.8112946
787.6 | 0.636021 | 0.007354756 | 171.2426 | 170.9485 | 0.2940521 | 0.2940521
785.9 | 0.643341 | 0.007283244 | 173.7091 | 172.9442 | 0.7649384 | 0.7649384
783.9 | 0.651852 | 0.007253022 | 176.2248 | 175.4821 | 0.7426453 | 0.7426453
782.2 | 0.659852 | 0.0072142 | 178.8386 | 177.7127 | 1.125885 | 1.125885
778.8 | 0.666157 | 0.007129178 | 181.5828 | 180.5813 | 1.001541 | 1.001541
777.2 | 0.673639 | 0.006971444 | 184.3652 | 182.209 | 2.156189 | 2.156189
774.4 | 0.680491 | 0.0068208 | 187.1041 | 184.5304 | 2.573654 | 2.573654
772.7 | 0.688718 | 0.006774467 | 189.7895 | 186.7689 | 3.020584 | 3.020584
770.9 | 0.696057 | 0.006829067 | 192.358 | 189.3145 | 3.043518 | 3.043518
769.2 | 0.702195 | 0.006958667 | 194.7731 | 191.8895 | 2.883621 | 2.883621
766.5 | 0.709812 | 0.006989222 | 197.0604 | 194.9641 | 2.096268 | 2.096268
764.7 | 0.717141 | 0.006960867 | 199.284 | 197.1905 | 2.093506 | 2.093506
760.2 | 0.723257 | 0.0067938 | 201.458 | 200.4187 | 1.039261 | 1.039261
760.1 | 0.729458 | 0.006571356 | 203.5525 | 200.6316 | 2.920914 | 2.920914
758.3 | 0.736018 | 0.006244578 | 205.5806 | 201.9923 | 3.588242 | 3.588242
754.8 | 0.743171 | 0.006049044 | 207.6241 | 205.6204 | 2.003677 | 2.003677
753.1 | 0.752464 | 0.006051578 | 209.7163 | 208.1347 | 1.581543 | 1.581543
750 | 0.758795 | 0.006195756 | 211.8567 | 210.7431 | 1.11351 | 1.11351
748.3 | 0.765012 | 0.006267756 | 214.0792 | 212.7606 | 1.318573 | 1.318573
746.7 | 0.768806 | 0.006264778 | 216.4173 | 214.3858 | 2.03154 | 2.03154
745.1 | 0.777773 | 0.006264578 | 218.8421 | 216.8562 | 1.985886 | 1.985886
743.3 | 0.783971 | 0.006220444 | 221.3473 | 218.8397 | 2.507645 | 2.507645
740 | 0.786556 | 0.006109444 | 223.9946 | 221.39 | 2.604553 | 2.604553
738.2 | 0.793983 | 0.005983956 | 226.8482 | 223.9074 | 2.940765 | 2.940765
734.8 | 0.802172 | 0.005942689 | 229.9261 | 227.3487 | 2.577393 | 2.577393
732.9 | 0.80942 | 0.005905822 | 233.1289 | 229.7286 | 3.400314 | 3.400314
731.2 | 0.813685 | 0.005813044 | 236.3216 | 231.6141 | 4.70752 | 4.70752
729.5 | 0.818533 | 0.005669822 | 239.3673 | 233.6895 | 5.677734375 | 5.677734375
727.7 | 0.826142 | 0.005529067 | 242.2164 | 236.2654 | 5.951065 | 5.951065
726.1 | 0.832754 | 0.005339622 | 244.9234 | 238.6531 | 6.270279 | 6.270279
723 | 0.838031 | 0.005120444 | 247.4866 | 241.7835 | 5.703094 | 5.703094
721.4 | 0.843347 | 0.004853067 | 249.8522 | 244.1107 | 5.741547 | 5.741547
719 | 0.849331 | 0.0045782 | 252.0107 | 247.0405 | 4.970169 | 4.970169
717.4 | 0.855177 | 0.004282111 | 253.9464 | 249.5078 | 4.438538 | 4.438538
714 | 0.860117 | 0.004023356 | 255.7037 | 252.8396 | 2.864166 | 2.864166
712.3 | 0.866529 | 0.003738978 | 257.3066 | 255.4359 | 1.870667 | 1.870667