## Sheet1
Temp | Plastic Strain | Strain Rate | Stress | Unstandardized Prediction | Error per Row | Absolute Error per Row | Mean Absolute Error | Std Absolute Error | Number of Outliers
20 | 0 | 0.0002303528 | 395.6033 | 416.1786 | -20.57526 | 20.57526 | 8.634556 | 5.303677 | 9
20 | 0.0002303528 | 0.0002459161 | 399.4777 | 416.8332 | -17.3555 | 17.3555
20 | 0.0004762689 | 0.0002614381 | 403.1296 | 417.5196 | -14.38998 | 14.38998
20 | 0.0007377069 | 0.0002766429 | 406.5559 | 418.2345 | -11.67862 | 11.67862
20 | 0.00101435 | 0.0002913021 | 409.757 | 418.9747 | -9.217651 | 9.217651
20 | 0.001305652 | 0.0003053122 | 412.7372 | 419.7377 | -7.000549 | 7.000549
20 | 0.001610964 | 0.0003186095 | 415.5104 | 420.5216 | -5.01123 | 5.01123
20 | 0.001929574 | 0.0003310058 | 418.0904 | 421.3228 | -3.232421875 | 3.232421875
20 | 0.002260579 | 0.000342399 | 420.4913 | 422.1382 | -1.64682 | 1.64682
20 | 0.002602978 | 0.0003528418 | 422.7258 | 422.9662 | -0.2404175 | 0.2404175
20 | 0.00295582 | 0.0003624076 | 424.8078 | 423.8059 | 1.001923 | 1.001923
20 | 0.003318228 | 0.0003711377 | 426.7522 | 424.6559 | 2.096344 | 2.096344
20 | 0.003689365 | 0.0003790869 | 428.5692 | 425.515 | 3.054291 | 3.054291
20 | 0.004068452 | 0.0003863184 | 430.281 | 426.3823 | 3.898773 | 3.898773
20 | 0.004454771 | 0.0003928847 | 431.9139 | 427.257 | 4.656982 | 4.656982
20 | 0.004847655 | 0.000398763 | 433.4894 | 428.1374 | 5.35199 | 5.35199
20 | 0.005246418 | 0.0004040319 | 435.0243 | 429.023 | 6.001282 | 6.001282
20 | 0.00565045 | 0.000408738 | 436.5278 | 429.9132 | 6.614624 | 6.614624
20 | 0.006059188 | 0.0004128804 | 438.0017 | 430.8066 | 7.195099 | 7.195099
20 | 0.006472069 | 0.0004165599 | 439.4437 | 431.7033 | 7.740448 | 7.740448
20 | 0.006888628 | 0.0004198328 | 440.8481 | 432.6029 | 8.245148 | 8.245148
20 | 0.007308461 | 0.0004226911 | 442.2081 | 433.5047 | 8.703369 | 8.703369
20 | 0.007731152 | 0.0004251843 | 443.5195 | 434.4081 | 9.11142 | 9.11142
20 | 0.008156337 | 0.0004273175 | 444.7838 | 435.3127 | 9.471161 | 9.471161
20 | 0.008583654 | 0.0004292405 | 446.0046 | 436.2191 | 9.785461 | 9.785461
20 | 0.009012895 | 0.0004309596 | 447.1854 | 437.1273 | 10.05804 | 10.05804
20 | 0.009443854 | 0.0004325221 | 448.3318 | 438.0372 | 10.29456 | 10.29456
20 | 0.009876376 | 0.0004339703 | 449.4431 | 438.9491 | 10.49399 | 10.49399
20 | 0.01031035 | 0.0004353889 | 450.5165 | 439.8636 | 10.65289 | 10.65289
20 | 0.01074574 | 0.0004367745 | 451.5514 | 440.7807 | 10.77072 | 10.77072
20 | 0.01118251 | 0.0004381591 | 452.5517 | 441.7007 | 10.85104 | 10.85104
20 | 0.01162067 | 0.0004395343 | 453.5281 | 442.6234 | 10.90475 | 10.90475
20 | 0.0120602 | 0.0004408006 | 454.4944 | 443.5477 | 10.94666 | 10.94666
20 | 0.012501 | 0.0004419507 | 455.4569 | 444.4733 | 10.98364 | 10.98364
20 | 0.01294295 | 0.0004430725 | 456.4195 | 445.4009 | 11.01865 | 11.01865
20 | 0.01338603 | 0.0004442019 | 457.3834 | 446.331 | 11.05237 | 11.05237
20 | 0.01383023 | 0.0004452884 | 458.3469 | 447.2629 | 11.08398 | 11.08398
20 | 0.01427552 | 0.000446301 | 459.3057 | 448.1962 | 11.10947 | 11.10947
20 | 0.01472182 | 0.0004472528 | 460.2571 | 449.131 | 11.12613 | 11.12613
20 | 0.01516907 | 0.0004481372 | 461.2117 | 450.0668 | 11.14484 | 11.14484
20 | 0.01561721 | 0.0004489734 | 462.1767 | 451.004 | 11.17264 | 11.17264
20 | 0.01606618 | 0.0004497713 | 463.1504 | 451.9425 | 11.20789 | 11.20789
20 | 0.01651595 | 0.0004505464 | 464.1309 | 452.8824 | 11.24847 | 11.24847
20 | 0.0169665 | 0.0004512711487 | 465.1138 | 453.8233 | 11.2905 | 11.2905
20 | 0.01741777 | 0.0004519978 | 466.0934 | 454.7296 | 11.36383 | 11.36383
20 | 0.01786977 | 0.0004527579 | 467.0653 | 455.5833 | 11.48199 | 11.48199
20 | 0.01832253 | 0.0004535194 | 468.0284 | 456.4384 | 11.58997 | 11.58997
20 | 0.01877605 | 0.0004542894 | 468.9807 | 457.295 | 11.6857 | 11.6857
20 | 0.01923034 | 0.000455122 | 469.9191 | 458.1537 | 11.76538 | 11.76538
20 | 0.01968546 | 0.000455978 | 470.8428 | 459.0143 | 11.82846 | 11.82846
20 | 0.02014144 | 0.0004569009 | 471.7557 | 459.8772 | 11.87845 | 11.87845
20 | 0.02059834 | 0.0004577531 | 472.6576 | 460.7411 | 11.9165 | 11.9165
20 | 0.02105609 | 0.0004585185 | 473.5437 | 461.6055 | 11.9382 | 11.9382
20 | 0.02151461 | 0.000459177 | 474.4109 | 462.4703 | 11.94067 | 11.94067
20 | 0.02197378 | 0.0004597194 | 475.2624 | 463.3349 | 11.92743 | 11.92743
20 | 0.0224335 | 0.0004601373 | 476.1052 | 464.1992 | 11.90598 | 11.90598
20 | 0.02289364 | 0.0004604785 | 476.9488 | 465.0634 | 11.88538 | 11.88538
20 | 0.02335412 | 0.0004606374 | 477.8022 | 465.9263 | 11.87592 | 11.87592
20 | 0.02381476 | 0.0004605905 | 478.6678 | 466.7871 | 11.88068 | 11.88068
20 | 0.02427535 | 0.000460317 | 479.5425 | 467.6454 | 11.89719 | 11.89719
20 | 0.02473566 | 0.0004599421 | 480.4207 | 468.502 | 11.91876 | 11.91876
20 | 0.02519561 | 0.0004596473 | 481.2985 | 469.3588 | 11.93976 | 11.93976
20 | 0.02565525 | 0.0004594096 | 482.1778 | 470.2156 | 11.96219 | 11.96219
20 | 0.02611466 | 0.0004592073 | 483.0609 | 471.0724 | 11.98846 | 11.98846
20 | 0.02657387 | 0.0004590937 | 483.9499 | 471.9299 | 12.02005 | 12.02005
20 | 0.02703296 | 0.0004591132 | 484.845 | 472.7886 | 12.0564 | 12.0564
20 | 0.02749208 | 0.0004592897 | 485.744 | 473.6491 | 12.09494 | 12.09494
20 | 0.02795137 | 0.0004596235 | 486.6427 | 474.5116 | 12.13104 | 12.13104
20 | 0.02841099 | 0.0004600694 | 487.5372 | 475.376 | 12.16119 | 12.16119
20 | 0.02887106 | 0.0004605909 | 488.4209 | 476.2421 | 12.17874 | 12.17874
20 | 0.02933165 | 0.0004611056 | 489.2897 | 477.1092 | 12.18054 | 12.18054
20 | 0.02979276 | 0.0004615276 | 490.1427 | 477.9761 | 12.16663 | 12.16663
20 | 0.03025428 | 0.000461935 | 490.9833 | 478.8436 | 12.13965 | 12.13965
20 | 0.03071622 | 0.0004623628 | 491.8139 | 479.7122 | 12.10165 | 12.10165
20 | 0.03117858 | 0.0004627725 | 492.6343 | 480.5813 | 12.05298 | 12.05298
20 | 0.03164136 | 0.0004631105 | 493.4474 | 481.4504 | 11.99698 | 11.99698
20 | 0.03210447 | 0.000463373 | 494.2591 | 482.3194 | 11.9397 | 11.9397
20 | 0.03256784 | 0.0004635378 | 495.069 | 483.1877 | 11.88135 | 11.88135
20 | 0.03303138 | 0.0004636251 | 495.8777 | 484.0554 | 11.8223 | 11.8223
20 | 0.033495 | 0.0004636894 | 496.6902 | 484.9231 | 11.76712 | 11.76712
20 | 0.03395869 | 0.0004638116 | 497.51 | 485.7915 | 11.71854 | 11.71854
20 | 0.0344225 | 0.0004639995 | 498.3416 | 486.6609 | 11.68073 | 11.68073
20 | 0.0348865 | 0.0004642674 | 499.185 | 487.5316 | 11.65341 | 11.65341
20 | 0.03535077 | 0.0004645592 | 500.0365 | 488.403 | 11.63351 | 11.63351
20 | 0.03581533 | 0.000464906 | 500.894 | 489.2755 | 11.61844 | 11.61844
20 | 0.03628023 | 0.0004652694 | 501.755 | 490.1489 | 11.60611 | 11.60611
20 | 0.0367455 | 0.0004655575 | 502.615 | 491.0222 | 11.59286 | 11.59286
20 | 0.03721106 | 0.00046573 | 503.4725 | 491.8946 | 11.57794 | 11.57794
20 | 0.03767679 | 0.000465736 | 504.329 | 492.7656 | 11.56345 | 11.56345
20 | 0.03814253 | 0.0004656147 | 505.1879 | 493.6351 | 11.55273 | 11.55273
20 | 0.03860814 | 0.0004655204 | 506.0451 | 494.5048 | 11.54037 | 11.54037
20 | 0.03907366 | 0.0004654609 | 506.8944 | 495.3746 | 11.51984 | 11.51984
20 | 0.03953912 | 0.0004653171 | 507.7298 | 496.2434 | 11.48636 | 11.48636
20 | 0.04000444 | 0.000465122 | 508.5485 | 497.1114 | 11.4371 | 11.4371
20 | 0.04046956 | 0.0004650135 | 509.3505 | 497.9799 | 11.37067 | 11.37067
20 | 0.04093458 | 0.0004650615 | 510.139 | 498.85 | 11.28903 | 11.28903
20 | 0.04139964 | 0.0004652209 | 510.9166 | 499.7214 | 11.19522 | 11.19522
20 | 0.04186486 | 0.0004654459 | 511.6893 | 500.5938 | 11.09549 | 11.09549
20 | 0.0423303 | 0.0004657215 | 512.4625 | 501.4673 | 10.99521 | 10.99521
20 | 0.04279603 | 0.0004659863 | 513.2371 | 502.3411 | 10.89606 | 10.89606
20 | 0.04326201 | 0.0004662395 | 514.0129 | 503.2153 | 10.79761 | 10.79761
20 | 0.04372825 | 0.0004665232 | 514.7942 | 504.0902 | 10.70398 | 10.70398
20 | 0.04419477 | 0.0004667768 | 515.585 | 504.9654 | 10.61963 | 10.61963
20 | 0.04466155 | 0.0004668963 | 516.382 | 505.8396 | 10.54242 | 10.54242
20 | 0.04512845 | 0.0004668929 | 517.1815 | 506.7126 | 10.46887 | 10.46887
20 | 0.04559534 | 0.0004668345 | 517.9794 | 507.585 | 10.39441 | 10.39441
20 | 0.04606218 | 0.0004667645 | 518.7759 | 508.4572 | 10.31873 | 10.31873
20 | 0.04652894 | 0.0004666176 | 519.5733 | 509.3284 | 10.24481 | 10.24481
20 | 0.04699556 | 0.0004664146 | 520.3694 | 510.1987 | 10.17065 | 10.17065
20 | 0.04746197 | 0.0004662275 | 521.1644 | 511.0688 | 10.09561 | 10.09561
20 | 0.0479282 | 0.0004661027 | 521.9615 | 511.9392 | 10.02231 | 10.02231
20 | 0.0483943 | 0.0004659844 | 522.7605 | 512.8095 | 9.950928 | 9.950928
20 | 0.04886029 | 0.0004657791 | 523.5576 | 513.6786 | 9.879028 | 9.879028
20 | 0.04932607 | 0.0004655925 | 524.3509 | 514.5475 | 9.803406 | 9.803406
20 | 0.04979166 | 0.000465544 | 525.1391 | 515.4176 | 9.721436 | 9.721436
20 | 0.0502572 | 0.000465634 | 525.9292 | 516.2892 | 9.640076 | 9.640076
20 | 0.05072284 | 0.0004659255 | 526.7266 | 517.1631 | 9.563538 | 9.563538
20 | 0.05118876 | 0.0004663275 | 527.5313 | 518.0388 | 9.492432 | 9.492432
20 | 0.05165509 | 0.0004666655 | 528.3377 | 518.9146 | 9.423157 | 9.423157
20 | 0.05212175 | 0.0004669631 | 529.1411 | 519.7905 | 9.350586 | 9.350586
20 | 0.05258872 | 0.0004673138 | 529.9388 | 520.6676 | 9.271179 | 9.271179
20 | 0.05305603 | 0.0004677378 | 530.7309 | 521.5462 | 9.184753 | 9.184753
20 | 0.05352377 | 0.0004682016 | 531.5201 | 522.426 | 9.094055 | 9.094055
20 | 0.05399197 | 0.0004687009 | 532.3097 | 523.3071 | 9.002625 | 9.002625
20 | 0.05446067 | 0.000469228 | 533.0998 | 524.1894 | 8.910339 | 8.910339
20 | 0.0549299 | 0.000469798 | 533.8908 | 525.0731 | 8.817688 | 8.817688
20 | 0.0553997 | 0.0004704524 | 534.6855 | 525.9589 | 8.726624 | 8.726624
20 | 0.05587015 | 0.0004711238 | 535.4887 | 526.8461 | 8.642639 | 8.642639
20 | 0.05634127 | 0.000471687 | 536.3001 | 527.7333 | 8.566772 | 8.566772
20 | 0.05681296 | 0.0004720737 | 537.1118 | 528.4741 | 8.637756 | 8.637756
20 | 0.05728503 | 0.0004722853 | 537.9203 | 529.1017 | 8.818604 | 8.818604
20 | 0.05775732 | 0.0004723424 | 538.7226 | 529.7281 | 8.994446 | 8.994446
20 | 0.05822966 | 0.0004722914 | 539.5175 | 530.3538 | 9.163757 | 9.163757
20 | 0.05870195 | 0.0004722081 | 540.3035 | 530.979 | 9.324524 | 9.324524
20 | 0.05917416 | 0.0004722274 | 541.0771 | 531.605 | 9.472046 | 9.472046
20 | 0.05964639 | 0.0004723114 | 541.8346 | 532.2317 | 9.602905 | 9.602905
20 | 0.0601187 | 0.0004723716 | 542.5849 | 532.8582 | 9.726685 | 9.726685
20 | 0.06059107 | 0.000472373 | 543.336 | 533.4843 | 9.851685 | 9.851685
20 | 0.06106345 | 0.0004723039 | 544.0897 | 534.1098 | 9.979919 | 9.979919
20 | 0.06153575 | 0.0004722397 | 544.8514 | 534.7352 | 10.11615 | 10.11615
20 | 0.06200799 | 0.0004721566 | 545.6259 | 535.3604 | 10.2655 | 10.2655
20 | 0.06248015 | 0.0004720803 | 546.418 | 535.9855 | 10.43256 | 10.43256
20 | 0.06295223 | 0.0004720891 | 547.2267 | 536.6113 | 10.61548 | 10.61548
20 | 0.06342431 | 0.0004720971 | 548.0439 | 537.2371 | 10.80682 | 10.80682
20 | 0.06389641 | 0.0004721017 | 548.8602 | 537.8628 | 10.99738 | 10.99738
20 | 0.06436851 | 0.000472142 | 549.6698 | 538.4889 | 11.18091 | 11.18091
20 | 0.06484066 | 0.0004722237 | 550.4697 | 539.1154 | 11.35431 | 11.35431
20 | 0.06531288 | 0.0004722866 | 551.2579 | 539.7418 | 11.51605 | 11.51605
20 | 0.06578517 | 0.0004723099 | 552.0337 | 540.368 | 11.66571 | 11.66571
20 | 0.06625748 | 0.0004723527 | 552.7983 | 540.9944 | 11.80389 | 11.80389
20 | 0.06672983 | 0.0004724374 | 553.5542 | 541.6213 | 11.93298 | 11.93298
20 | 0.06720227 | 0.0004725984 | 554.3051 | 542.2489 | 12.05621 | 12.05621
20 | 0.06767486 | 0.0004727968 | 555.0513 | 542.8771 | 12.17419 | 12.17419
20 | 0.06814766 | 0.0004728678 | 555.7935 | 543.5044 | 12.2890625 | 12.2890625
20 | 0.06862053 | 0.0004728265 | 556.5297 | 544.1307 | 12.39893 | 12.39893
20 | 0.06909336 | 0.0004726998 | 557.2617 | 544.7562 | 12.50549 | 12.50549
20 | 0.06956606 | 0.0004725497 | 557.9946 | 545.3815 | 12.6131 | 12.6131
20 | 0.0700386 | 0.0004724352 | 558.7344 | 546.0067 | 12.72772 | 12.72772
20 | 0.07051104 | 0.0004724059 | 559.486 | 546.6327 | 12.85333 | 12.85333
20 | 0.07098345 | 0.0004724717 | 560.2471 | 547.2594 | 12.98767 | 12.98767
20 | 0.07145592 | 0.0004726115 | 561.0122 | 547.8868 | 13.12537 | 13.12537
20 | 0.07192853 | 0.000472751 | 561.7762 | 548.5145 | 13.26166 | 13.26166
20 | 0.07240128 | 0.0004729087268 | 562.5425 | 549.1425 | 13.40002 | 13.40002
20 | 0.07287419 | 0.000473151 | 563.3104 | 549.7715 | 13.53882 | 13.53882
20 | 0.07334734 | 0.0004734375 | 564.0768 | 550.4012 | 13.67554 | 13.67554
20 | 0.07382078 | 0.0004738003 | 564.8464 | 551.032 | 13.81439 | 13.81439
20 | 0.07429458 | 0.0004741792 | 565.6177 | 551.6634 | 13.95435 | 13.95435
20 | 0.07476876 | 0.0004746427 | 566.3838 | 552.2961 | 14.08771 | 14.08771
20 | 0.0752434 | 0.0004752474 | 567.1471 | 552.9307 | 14.21643 | 14.21643
20 | 0.07571865 | 0.0004758968 | 567.9137 | 553.5664 | 14.34723 | 14.34723
20 | 0.07619454 | 0.0004765707 | 568.6856 | 554.2033 | 14.4823 | 14.4823
20 | 0.07667111 | 0.0004771422 | 569.4626 | 554.8401 | 14.62256 | 14.62256
20 | 0.07714826 | 0.0004775606 | 570.2405 | 555.4763 | 14.76422 | 14.76422
20 | 0.07762582 | 0.0004777545 | 571.016 | 556.111 | 14.90503 | 14.90503
20 | 0.07810357 | 0.0004777991 | 571.7896 | 556.7446 | 15.04498 | 15.04498
20 | 0.07858137 | 0.0004778199 | 572.5651 | 557.3781 | 15.18707 | 15.18707
20 | 0.07905919 | 0.0004778895 | 573.3436 | 558.012 | 15.3316 | 15.3316
20 | 0.07953708 | 0.000478022 | 574.1265 | 558.6466 | 15.47992 | 15.47992
20 | 0.0800151 | 0.0004781529 | 574.9099 | 559.2814 | 15.62854 | 15.62854
20 | 0.08049325 | 0.0004781941 | 575.6866 | 559.9155 | 15.77106 | 15.77106
20 | 0.08097145 | 0.0004781475 | 576.45 | 560.5489 | 15.90112 | 15.90112
20 | 0.0814496 | 0.0004780176 | 577.1997 | 561.1815 | 16.01825 | 16.01825
20 | 0.08192761 | 0.0004778259 | 577.9357 | 561.8132 | 16.1225 | 16.1225
20 | 0.08240544 | 0.000477613 | 578.6582 | 562.4447 | 16.21356 | 16.21356
20 | 0.08288305 | 0.0004774353 | 579.364 | 563.0761 | 16.2879 | 16.2879
20 | 0.08336049 | 0.0004773128 | 580.047 | 563.7078 | 16.33923 | 16.33923
20 | 0.0838378 | 0.0004772444 | 580.7211 | 564.3398 | 16.38123 | 16.38123
20 | 0.08431505 | 0.0004771923 | 581.4055 | 564.9719 | 16.43359375 | 16.43359375
20 | 0.08479224 | 0.0004771297251 | 582.1244 | 565.6038 | 16.52057 | 16.52057
20 | 0.08526937 | 0.000476843 | 582.8762 | 566.2336 | 16.64258 | 16.64258
20 | 0.08574621 | 0.0004766188 | 583.6701 | 566.8636 | 16.80652 | 16.80652
20 | 0.08622283 | 0.0004766509 | 584.4143 | 567.4956 | 16.91864 | 16.91864
20 | 0.08669948 | 0.0004767028 | 585.1356 | 568.1278 | 17.00775 | 17.00775
20 | 0.08717618 | 0.0004767393 | 585.8494 | 568.7599 | 17.08942 | 17.08942
20 | 0.08765292 | 0.000476761 | 586.5612 | 569.392 | 17.16919 | 17.16919
20 | 0.08812968 | 0.0004767722 | 587.273 | 570.024 | 17.24896 | 17.24896
20 | 0.08860646 | 0.0004767751 | 587.9851 | 570.656 | 17.3291 | 17.3291
20 | 0.08908323 | 0.0004767719 | 588.697 | 571.2878 | 17.40912 | 17.40912
20 | 0.08956 | 0.000476766 | 589.4074 | 571.9197 | 17.48767 | 17.48767
20 | 0.09003677 | 0.0004767623 | 590.1149 | 572.5516 | 17.56323 | 17.56323
20 | 0.09051353 | 0.000476766 | 590.8181 | 573.1836 | 17.63446 | 17.63446
20 | 0.0909903 | 0.0004767802 | 591.5158 | 573.8156 | 17.7002 | 17.7002
20 | 0.09146708 | 0.000476805 | 592.208 | 574.4478 | 17.76025 | 17.76025
325.3 | 0 | 0.002477329 | 251.671 | 280.7361 | -29.06512 | 29.06512
323.8 | 0.002063696 | 0.002505159 | 264.2162 | 283.3555 | -19.13931 | 19.13931
322.5 | 0.004523766 | 0.00248515 | 273.7858 | 286.5545 | -12.76871 | 12.76871
322.5 | 0.007198311 | 0.002438523 | 281.2713 | 289.6969 | -8.425598 | 8.425598
321.9 | 0.009908234 | 0.002385355 | 287.5303 | 293.0944 | -5.564056 | 5.564056
321.5 | 0.01253524 | 0.002340368 | 293.1358 | 296.4221 | -3.286285 | 3.286285
321.4 | 0.01506381 | 0.00230621 | 297.8723 | 299.5683 | -1.696014 | 1.696014
321 | 0.01749198 | 0.002285242 | 302.1824 | 302.6165 | -0.434021 | 0.434021
320.8 | 0.01981864 | 0.002277827 | 306.8553 | 305.3556 | 1.499664 | 1.499664
320.5 | 0.02210497 | 0.002274988 | 311.5813 | 308.0529 | 3.528351 | 3.528351
320.3 | 0.02440497 | 0.002269052 | 316.152 | 311.6425 | 4.509521 | 4.509521
320.1 | 0.02670649 | 0.002260147 | 321.0242 | 315.4271 | 5.597137 | 5.597137
319.8 | 0.02899108 | 0.002253689 | 325.7205 | 319.2375 | 6.483002 | 6.483002
319.8 | 0.03125819 | 0.002253814 | 329.9381 | 322.8246 | 7.113434 | 7.113434
319.6 | 0.0335135 | 0.002257885 | 334.2152 | 326.5007 | 7.714478 | 7.714478
319.3 | 0.03577391 | 0.002261607 | 337.8849 | 330.245 | 7.639954 | 7.639954
319.2 | 0.03804125 | 0.002266741 | 340.495 | 333.878 | 6.617004 | 6.617004
318.9 | 0.04030487 | 0.002273018 | 343.4015 | 337.6204 | 5.781128 | 5.781128
318.7 | 0.04255738 | 0.002278938 | 347.067 | 341.2869 | 5.780029 | 5.780029
318.6 | 0.04478767 | 0.002291452 | 350.6411 | 344.8411 | 5.799957 | 5.799957
318.2 | 0.04702059 | 0.002309136 | 354.1092 | 348.5629 | 5.546356 | 5.546356
318.1 | 0.0492887 | 0.002323184 | 357.6218 | 352.1728 | 5.449036 | 5.449036
317.6 | 0.05157658 | 0.002336556 | 360.7632 | 356.0525 | 4.710724 | 4.710724
317.5 | 0.05386676 | 0.002353423 | 364.2069 | 359.5924 | 4.614441 | 4.614441
317.3 | 0.05617518 | 0.002367647 | 368.432 | 362.8843 | 5.547699 | 5.547699
316.8 | 0.05848902 | 0.002380987 | 372.6021 | 366.3499 | 6.252197 | 6.252197
316.6 | 0.06078889 | 0.002399454 | 376.1126 | 369.6158 | 6.496765 | 6.496765
316.1 | 0.06311928 | 0.002416732 | 378.8713 | 373.0916 | 5.779633 | 5.779633
316 | 0.06549367 | 0.00242985 | 380.9686 | 376.425 | 4.543518 | 4.543518
315.5 | 0.06787418 | 0.002445078 | 382.8781 | 380.8093 | 2.068817 | 2.068817
315.4 | 0.07026903 | 0.002462332 | 385.1285 | 385.0414 | 0.08703613 | 0.08703613
315.4 | 0.07269415 | 0.002478345 | 387.9717 | 389.2366 | -1.264893 | 1.264893
314.7 | 0.07511635 | 0.002498853 | 391.4526 | 394.0454 | -2.592865 | 2.592865
314.5 | 0.07753691 | 0.002525471 | 395.033 | 398.4203 | -3.38736 | 3.38736
313.9 | 0.07998452 | 0.002553423 | 398.2808 | 403.1939 | -4.913116 | 4.913116
313.9 | 0.08245314 | 0.002578992 | 401.3199 | 407.4751 | -6.155182 | 6.155182
313.3 | 0.08493248 | 0.002601602 | 404.181 | 412.2971 | -8.116058 | 8.116058
312.8 | 0.0874348 | 0.002622343 | 406.9875 | 416.1654 | -9.177887 | 9.177887
312.7 | 0.08996768 | 0.002644927 | 409.9089 | 418.0036 | -8.094788 | 8.094788
312.2 | 0.09252091 | 0.002671639 | 412.7554 | 420.2161 | -7.460693 | 7.460693
312.1 | 0.09510718 | 0.002699209 | 415.6689 | 422.0929 | -6.424042 | 6.424042
311.9 | 0.09774068 | 0.00272379 | 418.8322 | 424.0907 | -5.258545 | 5.258545
311.8 | 0.1004119 | 0.00274317 | 422.0109 | 426.0229 | -4.012024 | 4.012024
311.1 | 0.1030851 | 0.002765383 | 425.0374 | 428.4955 | -3.458069 | 3.458069
310.8 | 0.1057453 | 0.002797583 | 427.8688 | 430.6041 | -2.735321 | 2.735321
310.7 | 0.1084135 | 0.002835466 | 430.579 | 432.541 | -1.962036 | 1.962036
310.4 | 0.1111271 | 0.002871202 | 433.6375 | 434.6877 | -1.05014 | 1.05014
310 | 0.113894 | 0.002901262 | 437.1259 | 436.9586 | 0.1673889 | 0.1673889
309.7 | 0.1167009 | 0.002925037 | 440.4055 | 439.1648 | 1.240692 | 1.240692
309.5 | 0.119531 | 0.002949447 | 443.0307 | 441.2977 | 1.733002 | 1.733002
309.4 | 0.1223573 | 0.002983458 | 445.1019 | 443.3417 | 1.760132 | 1.760132
308.8 | 0.1252081 | 0.00302132 | 447.2204 | 445.8525 | 1.367828 | 1.367828
308.4 | 0.128126 | 0.003054396 | 449.9004 | 448.2282 | 1.672211 | 1.672211
308.2 | 0.1310973 | 0.003081489 | 453.0861 | 450.459 | 2.627075 | 2.627075
307.9 | 0.1340967 | 0.003103743 | 456.2889 | 452.7971 | 3.491821 | 3.491821
307.8 | 0.1371041 | 0.003127145 | 459.2726 | 454.9617 | 4.310913 | 4.310913
307.2 | 0.1401012 | 0.003158009 | 461.847 | 457.5703 | 4.276703 | 4.276703
307.2 | 0.1431266 | 0.003193742 | 464.2407 | 459.6621 | 4.578552 | 4.578552
306.6 | 0.1462249 | 0.003227122 | 466.9837 | 462.3413 | 4.642365 | 4.642365
306.3 | 0.1493787 | 0.003263176 | 469.974 | 464.7905 | 5.183441 | 5.183441
306.1 | 0.1525611 | 0.003319012 | 473.1837 | 467.177 | 6.006683 | 6.006683
305.7 | 0.1557492 | 0.003378235 | 476.2739 | 469.748 | 6.525879 | 6.525879
305.7 | 0.1589267 | 0.003419491 | 478.9649 | 471.9464 | 7.018463 | 7.018463
305.3 | 0.1621213 | 0.00345975 | 481.3019 | 474.5149 | 6.786957 | 6.786957
304.7 | 0.1653652 | 0.003517087 | 483.4047 | 477.303 | 6.101685 | 6.101685
304.6 | 0.1686765 | 0.003600041 | 485.9083 | 479.6984 | 6.209869 | 6.209869
304 | 0.1720419 | 0.00371107 | 489.179 | 482.5898 | 6.589233 | 6.589233
303.8 | 0.1754841 | 0.003815091 | 492.7698 | 485.1727 | 7.597107 | 7.597107
303.2 | 0.1791132 | 0.003906549 | 496.2343 | 488.238 | 7.996338 | 7.996338
303 | 0.1827751 | 0.004003243 | 499.5062 | 491.3389 | 8.167236 | 8.167236
302.7 | 0.1862826 | 0.004126616 | 502.125 | 494.4993 | 7.625702 | 7.625702
302.1 | 0.1897993 | 0.004249988 | 504.5707 | 498.0021 | 6.568573 | 6.568573
301.8 | 0.1935019 | 0.00437336 | 507.4265 | 501.3096 | 6.116913 | 6.116913
301.2 | 0.1974768 | 0.004496733 | 510.2068 | 505.5375 | 4.669342 | 4.669342
301 | 0.2017305 | 0.004620105 | 513.1334 | 510.1634 | 2.970032 | 2.970032
301 | 0.2060048 | 0.004743478 | 516.3923 | 514.5596 | 1.832764 | 1.832764
300.3 | 0.2103656 | 0.00486685 | 519.8677 | 519.8685 | -0.000793457 | 0.000793457
300.2 | 0.214801 | 0.004990222 | 523.5853 | 524.4965 | -0.9111938 | 0.9111938
299.2 | 0.2192955 | 0.005113595 | 527.5625 | 530.2626 | -2.700134 | 2.700134
476.7 | 0 | 0.004129597 | 209.0119 | 226.1946 | -17.18265 | 17.18265
477.1 | 0.002907075 | 0.004245855 | 221.7931 | 228.7652 | -6.972046 | 6.972046
476.9 | 0.006313749 | 0.004353132 | 232.0854 | 232.1119 | -0.026474 | 0.026474
476.8 | 0.01013965 | 0.004439917 | 240.6277 | 235.9767 | 4.651047 | 4.651047
476.2 | 0.01423739 | 0.004494619 | 247.6734 | 240.4353 | 7.238068 | 7.238068
476.2 | 0.01842071 | 0.004507392 | 253.6272 | 244.9809 | 8.646271 | 8.646271
475.7 | 0.02251496 | 0.004471756 | 258.9105 | 249.7939 | 9.116547 | 9.116547
475.2 | 0.02640337 | 0.004385776 | 263.7691 | 254.5976 | 9.171478 | 9.171478
475.2 | 0.03004283 | 0.004252697 | 268.3263 | 259.174 | 9.152313 | 9.152313
475.2 | 0.03344969 | 0.004081078 | 272.7641 | 263.6607 | 9.103394 | 9.103394
474.3 | 0.03668249 | 0.00388443 | 277.1794 | 268.3458 | 8.833557 | 8.833557
474.3 | 0.0398293 | 0.003680262 | 281.5969 | 272.6869 | 8.910004 | 8.910004
473.6 | 0.04299588 | 0.003488472 | 285.9364 | 277.2155 | 8.720825 | 8.720825
473.1 | 0.04628784 | 0.003329191 | 289.997 | 281.6793 | 8.317719 | 8.317719
472.9 | 0.04978626 | 0.003220413 | 293.6443 | 286.0584 | 7.585815 | 7.585815
472 | 0.05353527 | 0.003175885 | 297.0917 | 290.6554 | 6.436371 | 6.436371
471.9 | 0.05756122 | 0.003203586 | 300.6751 | 294.9949 | 5.680237 | 5.680237
471.9 | 0.06191196 | 0.003304914 | 304.5352 | 299.3428 | 5.192352 | 5.192352
470.8 | 0.06667651 | 0.003474549 | 308.8178 | 304.4296 | 4.388184 | 4.388184
470.9 | 0.07195215 | 0.003700954 | 313.4702 | 310.2381 | 3.232147 | 3.232147
469.9 | 0.0777641 | 0.003967546 | 318.2884 | 317.2871 | 1.001282 | 1.001282
469.3 | 0.0839887 | 0.004254576 | 323.1941 | 322.704 | 0.4900818 | 0.4900818
469.2 | 0.09034212 | 0.004541537 | 328.043 | 322.9535 | 5.089447 | 5.089447
468.2 | 0.09644577 | 0.004809682 | 332.7188 | 323.8212 | 8.897552 | 8.897552
468 | 0.1019202 | 0.005044166 | 337.1379 | 324.1655 | 12.97244 | 12.97244
467.9 | 0.1064602 | 0.005235448 | 341.1682 | 324.421 | 16.74716 | 16.74716
466.9 | 0.1098802 | 0.005379961 | 344.6104 | 325.2214 | 19.38898 | 19.38898
466.1 | 0.112143 | 0.005480209 | 347.323 | 325.9515 | 21.37152 | 21.37152
466 | 0.1133863 | 0.005544449 | 349.2621 | 327.1882 | 22.07388 | 22.07388
465 | 0.1139356 | 0.005585892 | 350.6232 | 328.5193 | 22.10385 | 22.10385
464.3 | 0.1142643 | 0.005621239 | 351.7222 | 329.5052 | 22.21698 | 22.21698
464.3 | 0.114893 | 0.005668561 | 353.0507 | 330.1291 | 22.92163 | 22.92163
463.4 | 0.11627 | 0.005744811 | 354.9257 | 331.8651 | 23.06058 | 23.06058
462.3 | 0.1186831 | 0.005863527 | 357.3148 | 334.3682 | 22.94656 | 22.94656
461.8 | 0.1222312 | 0.006033204 | 360.2436 | 337.1361 | 23.10751 | 23.10751
461.8 | 0.1268517 | 0.006256473 | 363.7506 | 340.2689 | 23.48178 | 23.48178
460.8 | 0.1323723 | 0.006529912 | 367.67 | 344.8555 | 22.81451 | 22.81451
459.8 | 0.1385567 | 0.006844312 | 371.7235 | 349.9959 | 21.72763 | 21.72763
458.8 | 0.1451428 | 0.007185498 | 375.8286 | 355.4537 | 20.37485 | 20.37485
458.4 | 0.1518798 | 0.007535901 | 380.027 | 362.1109 | 17.91617 | 17.91617
457.5 | 0.1585618 | 0.007876951 | 384.2895 | 370.2872 | 14.00229 | 14.00229
457.5 | 0.1650506 | 0.008192025 | 388.6665 | 377.0777 | 11.58887 | 11.58887
456.5 | 0.1712832 | 0.008469393 | 393.0588 | 381.7693 | 11.28958 | 11.28958
455.6 | 0.1772499 | 0.008704672 | 397.2301 | 386.1381 | 11.09201 | 11.09201
455.5 | 0.1829474 | 0.008903315 | 400.9322 | 389.7398 | 11.19235 | 11.19235
453.6 | 0.188337 | 0.009080502 | 404.1739 | 394.2977 | 9.87619 | 9.87619
453.5 | 0.1933455 | 0.00926132 | 407.1379 | 397.4892 | 9.648712 | 9.648712
452.6 | 0.1979223 | 0.009480591 | 410.1439 | 401.0867 | 9.057159 | 9.057159
451.7 | 0.202133 | 0.009781602 | 413.3567 | 404.7228 | 8.633881 | 8.633881
450.6 | 0.2062229 | 0.01021339 | 416.4862 | 408.7948 | 7.691376 | 7.691376
449.7 | 0.2105868 | 0.0108269 | 419.2085 | 413.3904 | 5.818085 | 5.818085
449.3 | 0.2156471 | 0.01167072 | 422.0833 | 418.6712 | 3.412079 | 3.412079
448.5 | 0.2217198 | 0.01278729 | 425.5865 | 425.5101 | 0.07635498 | 0.07635498
447.5 | 0.2289447 | 0.01340525 | 429.7873 | 431.6788 | -1.891541 | 1.891541
446.5 | 0.237299 | 0.01343455 | 434.7226 | 436.7811 | -2.058472 | 2.058472
445.6 | 0.2466512 | 0.01275111 | 440.2929 | 440.3335 | -0.0406189 | 0.0406189
445.2 | 0.2567931 | 0.01118743 | 446.0068 | 441.4943 | 4.512543 | 4.512543
444.2 | 0.2674416 | 0.008516654 | 451.7099 | 446.9931 | 4.716827 | 4.716827
443.3 | 0.2782614 | 0.004424748 | 457.5259 | 423.2158 | 34.31006 | 34.31006
696 | 0 | 0.00462844 | 108.3756 | 136.3287 | -27.95312 | 27.95312
696.1 | 0.00279719 | 0.005575442 | 119.6562 | 127.7889 | -8.132759 | 8.132759
696.1 | 0.007062 | 0.00558094 | 127.4815 | 129.665 | -2.183434 | 2.183434
694.7 | 0.0120342 | 0.00578764 | 133.0988 | 130.3516 | 2.747162 | 2.747162
693.4 | 0.0174415 | 0.00600264 | 137.2754 | 131.1095 | 6.165863 | 6.165863
693.3 | 0.0231422 | 0.00607394 | 140.604 | 132.9979 | 7.606018 | 7.606018
691.8 | 0.0306744 | 0.0058429 | 143.4504 | 139.3998 | 4.050629 | 4.050629
690.4 | 0.0349667 | 0.00623506 | 146.0018 | 139.846 | 6.155807 | 6.155807
689 | 0.0409724 | 0.00638798 | 148.4552 | 144.1482 | 4.307037 | 4.307037
689 | 0.0474547 | 0.00639576 | 150.7871 | 150.357 | 0.4300232 | 0.4300232
687.6 | 0.0535119 | 0.00654684 | 152.8915 | 155.8904 | -2.998932 | 2.998932
686.3 | 0.0598889 | 0.0065675 | 154.8311 | 162.5914 | -7.76033 | 7.76033
686.3 | 0.066142 | 0.00669906 | 156.7095 | 167.714 | -11.0045 | 11.0045
685 | 0.0729123 | 0.006715 | 158.5487 | 174.8279 | -16.27924 | 16.27924
685 | 0.0794335 | 0.00681156 | 160.2371 | 176.916 | -16.67894 | 16.67894
683.7 | 0.0862461 | 0.00683864 | 161.8116 | 176.9088 | -15.0972 | 15.0972
683.7 | 0.0927264 | 0.00693918 | 163.3387 | 175.6443 | -12.30565 | 12.30565
682.4 | 0.0996373 | 0.0069896 | 164.8496 | 175.4482 | -10.59856 | 10.59856
682.4 | 0.1064873 | 0.0070648 | 166.4271 | 175.2378 | -8.81076 | 8.81076
681 | 0.1134913 | 0.0071548 | 168.1917 | 177.3228 | -9.131042 | 9.131042
679.7 | 0.1204393 | 0.007233 | 170.2466 | 179.3794 | -9.132858 | 9.132858
679.7 | 0.1274223 | 0.0073536 | 172.5761 | 180.4069 | -7.830795 | 7.830795
678.3 | 0.1345853 | 0.007432 | 174.9712 | 182.576 | -7.604843 | 7.604843
678.3 | 0.1418113 | 0.007516 | 177.3751 | 183.8122 | -6.437027 | 6.437027
677 | 0.1492653 | 0.0075648 | 179.8589 | 186.1049 | -6.246063 | 6.246063
677 | 0.1566043 | 0.0076902 | 182.4645 | 187.1905 | -4.726028 | 4.726028
675.7 | 0.1641903 | 0.0077558 | 185.1473 | 189.4412 | -4.293884 | 4.293884
674.4 | 0.1717453 | 0.0078932 | 187.8677 | 191.4495 | -3.581757 | 3.581757
674.3 | 0.1793913 | 0.0079608 | 190.5295 | 193.2571 | -2.727661 | 2.727661
672.9 | 0.1870893 | 0.0080736 | 192.9713 | 196.9238 | -3.952515 | 3.952515
672.9 | 0.1950553 | 0.0081608 | 195.2093 | 198.992 | -3.782654 | 3.782654
671.5 | 0.2029693 | 0.0083096 | 197.4449 | 203.2649 | -5.820053 | 5.820053
670.2 | 0.2112113 | 0.008347 | 199.7751 | 205.6566 | -5.8815 | 5.8815
670.1 | 0.2191953 | 0.0084378 | 202.3325 | 207.8709 | -5.538391 | 5.538391
668.7 | 0.2274573 | 0.00858 | 205.2376 | 212.0639 | -6.826248 | 6.826248
668.7 | 0.2358593 | 0.0086878 | 208.201 | 214.5041 | -6.303085 | 6.303085
667.3 | 0.2445173 | 0.0087208 | 211.0527 | 216.9431 | -5.890381 | 5.890381
665.9 | 0.2529463 | 0.0088956 | 214.0552 | 221.6828 | -7.627594 | 7.627594
664.6 | 0.2613843 | 0.0090836 | 217.2508 | 226.5532 | -9.302414 | 9.302414
664.6 | 0.2703573 | 0.0091416 | 220.5188 | 228.225 | -7.706223 | 7.706223
663.2 | 0.2792983 | 0.0092518 | 223.6328 | 231.9494 | -8.316589 | 8.316589
661.8 | 0.2881213 | 0.0093794 | 226.671 | 235.9488 | -9.277847 | 9.277847
660.4 | 0.2974243 | 0.0094012 | 229.8756 | 238.2567 | -8.381027 | 8.381027
660.4 | 0.3068023 | 0.0094868 | 233.3736 | 240.4125 | -7.038849 | 7.038849
659 | 0.3160653 | 0.0096046 | 236.9014 | 244.2871 | -7.385712 | 7.385712
657.6 | 0.3255573 | 0.0097206 | 240.1614 | 248.1508 | -7.989426 | 7.989426
657.6 | 0.3350183 | 0.0098566 | 243.4017 | 251.1376 | -7.73587 | 7.73587
656.2 | 0.3444303 | 0.0099316 | 246.9383 | 254.3242 | -7.385956 | 7.385956
654.7 | 0.3542363 | 0.0100174 | 250.5258 | 258.2307 | -7.704865 | 7.704865
653.4 | 0.3640883 | 0.0101146 | 253.984 | 261.161 | -7.177002 | 7.177002
653.4 | 0.3741603 | 0.0101062 | 257.3598 | 260.2518 | -2.892029 | 2.892029
652 | 0.3843013 | 0.0102244 | 261.0374 | 263.7417 | -2.704254 | 2.704254
650.6 | 0.3940883 | 0.0103348 | 265.2069 | 267.0837 | -1.876801 | 1.876801
649.3 | 0.4043233 | 0.0106534 | 269.6429 | 274.9062 | -5.263306 | 5.263306
648.1 | 0.4146613 | 0.0106034 | 273.9833 | 274.4171 | -0.4338074 | 0.4338074
646.8 | 0.4246913 | 0.0108202 | 278.0724 | 279.9923 | -1.919891 | 1.919891
645.5 | 0.4354233 | 0.0109898 | 281.9931 | 284.4683 | -2.475128 | 2.475128
644.2 | 0.4457623 | 0.011275 | 285.74 | 291.5412 | -5.801178 | 5.801178
644.2 | 0.4575903 | 0.0112106 | 289.5558 | 289.2617 | 0.2941284 | 0.2941284
642.9 | 0.4676783 | 0.0114884 | 293.4767 | 296.1881 | -2.711365 | 2.711365
641.6 | 0.4787923 | 0.0115642 | 298.043 | 298.5524 | -0.5094604 | 0.5094604
639.1 | 0.4903723 | 0.0116482 | 302.9692 | 302.4291 | 0.5401001 | 0.5401001
890.5 | 0 | 0.005826856 | 45.47141 | 45.44534 | 0.02606964 | 0.02606964
896 | 0.0053443 | 0.005876949 | 47.27576 | 45.13013 | 2.14563 | 2.14563
897.4 | 0.0108926 | 0.005900289 | 48.93812 | 46.83853 | 2.099594 | 2.099594
897.4 | 0.016446 | 0.005930516 | 50.46634 | 49.04349 | 1.422855 | 1.422855
895.6 | 0.0225923 | 0.005956373 | 51.86717 | 52.28891 | -0.4217415 | 0.4217415
895.6 | 0.0283902 | 0.005996533 | 53.14568 | 54.50217 | -1.356487 | 1.356487
893.8 | 0.0341879 | 0.006025871 | 54.30449 | 57.55368 | -3.249187 | 3.249187
892 | 0.040045 | 0.006063158 | 55.34298 | 60.55011 | -5.20713 | 5.20713
890.1 | 0.0461432 | 0.006080867 | 56.25621 | 63.89807 | -7.641861 | 7.641861
890.1 | 0.0518718 | 0.006096653 | 57.03401 | 66.33136 | -9.297352 | 9.297352
888.2 | 0.0580539 | 0.006101173 | 57.65857 | 69.85339 | -12.19483 | 12.19483
888.2 | 0.0639882 | 0.006124173 | 58.1022 | 72.30542 | -14.20322 | 14.20322
886.4 | 0.0700703 | 0.006148091 | 58.34864 | 75.54175 | -17.19311 | 17.19311
886.4 | 0.0761216 | 0.006180862 | 58.54916 | 76.17639 | -17.62724 | 17.62724
885 | 0.0824188 | 0.006207804 | 59.09316 | 76.20575 | -17.11259 | 17.11259
885.2 | 0.088338 | 0.006242622 | 59.76523 | 75.505 | -15.73978 | 15.73978
885.7 | 0.094639 | 0.0062664 | 60.53822 | 74.78241 | -14.24419 | 14.24419
885.8 | 0.100483 | 0.0062976 | 61.39271 | 74.16489 | -12.77218 | 12.77218
885.9 | 0.106578 | 0.006333222 | 62.31839 | 73.48959 | -11.17121 | 11.17121
885.6 | 0.113235 | 0.006391067 | 63.32179 | 72.71884 | -9.397053 | 9.397053
883.8 | 0.119448 | 0.006437356 | 64.42003 | 72.71024 | -8.290199 | 8.290199
883.8 | 0.125309 | 0.006481067 | 65.60471 | 71.99957 | -6.394867 | 6.394867
882 | 0.131863 | 0.006484778 | 66.83006 | 72.43198 | -5.601913 | 5.601913
880.2 | 0.138123 | 0.006478911 | 68.03316 | 72.979 | -4.945847 | 4.945847
880.2 | 0.144473 | 0.006451556 | 69.16819 | 73.00778 | -3.839592 | 3.839592
878.4 | 0.150895 | 0.006465578 | 70.22657 | 73.33542 | -3.108849 | 3.108849
876.5 | 0.157623 | 0.0064964 | 71.22049 | 73.51215 | -2.291656 | 2.291656
876 | 0.163868 | 0.006569444 | 72.19928 | 72.67868 | -0.479393 | 0.479393
875.9 | 0.170637 | 0.006638822 | 73.208 | 71.6973 | 1.510704 | 1.510704
875.9 | 0.177036 | 0.006712133 | 74.25251 | 70.6478 | 3.604713 | 3.604713
876.6 | 0.183551 | 0.006743689 | 75.33335 | 69.92966 | 5.403687 | 5.403687
876.6 | 0.189404 | 0.006758511 | 76.46166 | 70.10526 | 6.356407 | 6.356407
876.6 | 0.196249 | 0.006761822 | 77.64251 | 70.57758 | 7.064934 | 7.064934
878.2 | 0.202977 | 0.006793044 | 78.8626 | 70.30148 | 8.561119 | 8.561119
878.6 | 0.209946 | 0.006830689 | 80.06624 | 70.6189 | 9.44735 | 9.44735
878.7 | 0.216506 | 0.006887533 | 81.2097 | 70.85764 | 10.35206 | 10.35206
878.7 | 0.223328 | 0.006925422 | 82.27958 | 72.13879 | 10.14079 | 10.14079
879.4 | 0.230123 | 0.006964978 | 83.2905 | 73.00677 | 10.28373 | 10.28373
879.6 | 0.236683 | 0.006975511 | 84.28131 | 74.27579 | 10.00552 | 10.00552
879.6 | 0.243575 | 0.007004244 | 85.30308 | 75.67255 | 9.630531 | 9.630531
879.6 | 0.250591 | 0.0070106 | 86.38755 | 77.19156 | 9.195992 | 9.195992
879.6 | 0.257267 | 0.007049711 | 87.53202 | 78.4968 | 9.035225 | 9.035225
877.7 | 0.264713 | 0.007068267 | 88.7246 | 81.31158 | 7.413017 | 7.413017
875.9 | 0.271268 | 0.007113267 | 89.93502 | 83.75204 | 6.182976 | 6.182976
875.9 | 0.278611 | 0.007119756 | 91.17149 | 85.3425 | 5.828987 | 5.828987
874 | 0.285289 | 0.007153267 | 92.40371 | 87.92471 | 4.478989 | 4.478989
874 | 0.292427 | 0.007183622 | 93.58312 | 89.3689 | 4.214226 | 4.214226
872.2 | 0.29954 | 0.007250156 | 94.69783 | 91.84103 | 2.856796 | 2.856796
868.5 | 0.306893 | 0.007286133 | 95.77309 | 95.7484 | 0.02468872 | 0.02468872
868.6 | 0.313339 | 0.007314467 | 96.84132 | 96.98273 | -0.1414032 | 0.1414032
866.9 | 0.321381 | 0.007300378 | 97.95017 | 99.9353 | -1.98513 | 1.98513
866.9 | 0.328054 | 0.007278044 | 99.11614 | 101.5003 | -2.384148 | 2.384148
864.9 | 0.335026 | 0.007267778 | 100.3384 | 104.3988 | -4.060379 | 4.060379
863.1 | 0.342517 | 0.007303311 | 101.6185 | 107.0857 | -5.467209 | 5.467209
861.4 | 0.350184 | 0.007384556 | 102.9508 | 109.5516 | -6.600761 | 6.600761
861.3 | 0.357483 | 0.007475711 | 104.293 | 110.8394 | -6.546432 | 6.546432
859.4 | 0.364838 | 0.007559733 | 105.618 | 113.3567 | -7.738655 | 7.738655
857.6 | 0.371714 | 0.007606644 | 106.9272 | 115.8598 | -8.932617 | 8.932617
855.8 | 0.378891 | 0.007617244 | 108.2306 | 118.5832 | -10.35253 | 10.35253
853.8 | 0.386219 | 0.007612533 | 109.5591 | 121.5365 | -11.97748 | 11.97748
852 | 0.393643 | 0.007600556 | 110.9506 | 124.41 | -13.4594 | 13.4594
850 | 0.402027 | 0.007575267 | 112.4574 | 125.9686 | -13.51116 | 13.51116
848 | 0.409061 | 0.007522333 | 114.0586 | 127.5242 | -13.46558 | 13.46558
846.2 | 0.41658 | 0.007488444 | 115.7051 | 128.8744 | -13.1693 | 13.1693
844.4 | 0.424669 | 0.007481622 | 117.3633 | 130.1076 | -12.74427 | 12.74427
842.7 | 0.431981 | 0.007508956 | 119.0379 | 131.1155 | -12.07765 | 12.07765
841 | 0.439575 | 0.0075532 | 120.7293 | 132.0496 | -11.3203125 | 11.3203125
839.1 | 0.447138 | 0.0075838 | 122.4251 | 133.1695 | -10.74432 | 10.74432
837.2 | 0.45522 | 0.007583489 | 124.1275 | 134.4352 | -10.30769 | 10.30769
835.4 | 0.461749 | 0.007516822 | 125.8541 | 135.9237 | -10.06956 | 10.06956
833.6 | 0.469086 | 0.0074774 | 127.662 | 137.2971 | -9.635048 | 9.635048
830.1 | 0.477273 | 0.007446311 | 129.6115 | 139.6964 | -10.08496 | 10.08496
826.9 | 0.484607 | 0.007506067 | 131.703 | 141.4881 | -9.785019 | 9.785019
826.9 | 0.492571 | 0.007571378 | 133.879 | 141.2755 | -7.396515 | 7.396515
823.6 | 0.500042 | 0.007693089 | 136.0588 | 142.8494 | -6.790588 | 6.790588
821.9 | 0.507705 | 0.007752311 | 138.221 | 143.7161 | -5.495163 | 5.495163
819.9 | 0.514256 | 0.0077956 | 140.3799 | 144.8297 | -4.449768 | 4.449768
818.1 | 0.522104 | 0.007778311 | 142.5083 | 146.108 | -3.599655 | 3.599655
816.2 | 0.529354 | 0.007768578 | 144.5266 | 147.4077 | -2.881088 | 2.881088
814.4 | 0.537883 | 0.007736889 | 146.3638 | 148.7585 | -2.39476 | 2.39476
812.5 | 0.544781 | 0.007720533 | 148.0481 | 150.0845 | -2.036453 | 2.036453
810.8 | 0.553291 | 0.007704311 | 149.6365 | 151.3029 | -1.666412 | 1.666412
809.1 | 0.561053 | 0.007681 | 151.1931 | 152.5456 | -1.352478 | 1.352478
807.3 | 0.568547 | 0.007612511 | 152.7699 | 154.0526 | -1.282669 | 1.282669
805.5 | 0.576358 | 0.007504556 | 154.4066 | 155.7422 | -1.335571 | 1.335571
803.6 | 0.584121 | 0.007394778 | 156.1068 | 157.5016 | -1.394852 | 1.394852
801.8 | 0.591875 | 0.007350089 | 157.864 | 158.9033 | -1.039291 | 1.039291
798.3 | 0.599308 | 0.0073586 | 159.7223 | 161.1149 | -1.392593 | 1.392593
796.2 | 0.60729 | 0.007406822 | 161.7676 | 162.2832 | -0.5155334 | 0.5155334
794.5 | 0.615023 | 0.007421333 | 164.0168 | 163.3537 | 0.6630859375 | 0.6630859375
792.7 | 0.622162 | 0.007436 | 166.3875 | 164.4794 | 1.908127 | 1.908127
790.9 | 0.629702 | 0.007401733 | 168.8073 | 165.8315 | 2.975815 | 2.975815
787.6 | 0.636021 | 0.007354756 | 171.2426 | 168.1591 | 3.08342 | 3.08342
785.9 | 0.643341 | 0.007283244 | 173.7091 | 169.616 | 4.093094 | 4.093094
783.9 | 0.651852 | 0.007253022 | 176.2248 | 171.084 | 5.140747 | 5.140747
782.2 | 0.659852 | 0.0072142 | 178.8386 | 172.3997 | 6.438889 | 6.438889
778.8 | 0.666157 | 0.007129178 | 181.5828 | 175.728 | 5.854874 | 5.854874
777.2 | 0.673639 | 0.006971444 | 184.3652 | 178.8231 | 5.542084 | 5.542084
774.4 | 0.680491 | 0.0068208 | 187.1041 | 182.7289 | 4.375153 | 4.375153
772.7 | 0.688718 | 0.006774467 | 189.7895 | 185.2301 | 4.559402 | 4.559402
770.9 | 0.696057 | 0.006829067 | 192.358 | 187.0335 | 5.324478 | 5.324478
769.2 | 0.702195 | 0.006958667 | 194.7731 | 188.1264 | 6.646683 | 6.646683
766.5 | 0.709812 | 0.006989222 | 197.0604 | 190.8158 | 6.244598 | 6.244598
764.7 | 0.717141 | 0.006960867 | 199.284 | 193.1771 | 6.106888 | 6.106888
760.2 | 0.723257 | 0.0067938 | 201.458 | 198.4266 | 3.031387 | 3.031387
760.1 | 0.729458 | 0.006571356 | 203.5525 | 200.664 | 2.888489 | 2.888489
758.3 | 0.736018 | 0.006244578 | 205.5806 | 204.9541 | 0.6264648 | 0.6264648
754.8 | 0.743171 | 0.006049044 | 207.6241 | 209.7346 | -2.110458 | 2.110458
753.1 | 0.752464 | 0.006051578 | 209.7163 | 212.0201 | -2.303864 | 2.303864
750 | 0.758795 | 0.006195756 | 211.8567 | 214.1153 | -2.258636 | 2.258636
748.3 | 0.765012 | 0.006267756 | 214.0792 | 215.6047 | -1.525528 | 1.525528
746.7 | 0.768806 | 0.006264778 | 216.4173 | 217.2637 | -0.8464508 | 0.8464508
745.1 | 0.777773 | 0.006264578 | 218.8421 | 219.4558 | -0.6137085 | 0.6137085
743.3 | 0.783971 | 0.006220444 | 221.3473 | 221.8028 | -0.4554291 | 0.4554291
740 | 0.786556 | 0.006109444 | 223.9946 | 225.3722 | -1.377579 | 1.377579
738.2 | 0.793983 | 0.005983956 | 226.8482 | 228.3984 | -1.550201 | 1.550201
734.8 | 0.802172 | 0.005942689 | 229.9261 | 232.1728 | -2.246674 | 2.246674
732.9 | 0.80942 | 0.005905822 | 233.1289 | 234.6599 | -1.531021 | 1.531021
731.2 | 0.813685 | 0.005813044 | 236.3216 | 237.0514 | -0.7298279 | 0.7298279
729.5 | 0.818533 | 0.005669822 | 239.3673 | 239.845 | -0.4777527 | 0.4777527
727.7 | 0.826142 | 0.005529067 | 242.2164 | 242.9935 | -0.7770996 | 0.7770996
726.1 | 0.832754 | 0.005339622 | 244.9234 | 246.2096 | -1.28624 | 1.28624
723 | 0.838031 | 0.005120444 | 247.4866 | 250.6407 | -3.154114 | 3.154114
721.4 | 0.843347 | 0.004853067 | 249.8522 | 254.2436 | -4.391357 | 4.391357
719 | 0.849331 | 0.0045782 | 252.0107 | 258.5854 | -6.574661 | 6.574661
717.4 | 0.855177 | 0.004282111 | 253.9464 | 262.4382 | -8.491867 | 8.491867
714 | 0.860117 | 0.004023356 | 255.7037 | 267.3315 | -11.62781 | 11.62781
712.3 | 0.866529 | 0.003738978 | 257.3066 | 271.243 | -13.93646 | 13.93646